## Cycle
Cycle (N) | Capacity (mAh)
1 | 494.5763
2 | 1485.558
3 | 1480.724
4 | 1476.7728
5 | 1472.478
6 | 1467.93
7 | 1463.058
8 | 1457.322
9 | 1450.726
10 | 1442.7032
11 | 1433.42
12 | 1422.899
13 | 1411.137
14 | 1398.446
15 | 1384.51
16 | 1369.545
17 | 1353.376
18 | 1335.621
19 | 1316.207
20 | 1293.915
21 | 1269.605
22 | 1247.6328
23 | 1217.308
24 | 1176.409
25 | 1007.353
26 | 0
27 | 0
28 | 0
29 | 0
30 | 0
31 | 0
32 | 0
33 | 0
34 | 3.611111e-05
35 | 0
36 | 0
37 | 0
38 | 0
39 | 0
40 | 3.611111e-05
41 | 4.722222e-05
42 | 0
43 | 3.611111e-05
44 | 0
45 | 0
46 | 4.722222e-05
47 | 4.722222e-05
48 | 0
49 | 0
50 | 0
51 | 4.722222e-05
52 | 0
53 | 0
54 | 0
55 | 3.611111e-05
56 | 0
57 | 3.611111e-05
58 | 3.611111e-05
59 | 0
60 | 0
61 | 0
62 | 4.722222e-05
63 | 3.611111e-05
64 | 0
65 | 0
66 | 0
67 | 4.722222e-05
68 | 0
69 | 0
70 | 0
71 | 0
72 | 0
73 | 0
74 | 0
75 | 0
76 | 0
77 | 0
78 | 3.611111e-05
79 | 4.722222e-05
80 | 0
81 | 0
82 | 0
83 | 0
84 | 0
85 | 4.722222e-05
86 | 0
87 | 0
88 | 0
89 | 0
90 | 3.611111e-05
91 | 0
92 | 0
93 | 0
94 | 3.611111e-05
95 | 0
96 | 0
97 | 0
98 | 0
99 | 0
100 | 4.722222e-05
101 | 0
102 | 3.611111e-05
103 | 3.611111e-05
104 | 0
105 | 0
106 | 0
107 | 4.722222e-05
108 | 0
109 | 0
110 | 0
111 | 0
112 | 0
113 | 0
114 | 0
115 | 0
116 | 3.611111e-05
117 | 3.611111e-05
118 | 0
119 | 0
120 | 0
121 | 0
122 | 0
123 | 0
124 | 3.611111e-05
125 | 0
126 | 3.611111e-05
127 | 0
128 | 0
129 | 0
130 | 0
131 | 3.611111e-05
132 | 0
133 | 0
134 | 4.722222e-05
135 | 0
136 | 3.611111e-05
137 | 0
138 | 0
139 | 0
140 | 0
141 | 0
142 | 0
143 | 0
144 | 3.611111e-05
145 | 0
146 | 3.611111e-05
147 | 0
148 | 0
149 | 0
150 | 0
151 | 0
152 | 0
153 | 0
154 | 0
155 | 3.611111e-05
156 | 0
157 | 3.611111e-05
158 | 4.722222e-05
159 | 3.611111e-05
160 | 0
161 | 3.611111e-05
162 | 0
163 | 0
164 | 3.611111e-05
165 | 0
166 | 4.722222e-05
167 | 0
168 | 3.611111e-05
169 | 0
170 | 0
171 | 4.722222e-05
172 | 4.722222e-05
173 | 0
174 | 4.722222e-05
175 | 3.611111e-05
176 | 0
177 | 3.611111e-05
178 | 3.611111e-05
179 | 0
180 | 0
181 | 3.611111e-05
182 | 0
183 | 0
184 | 0
185 | 0
186 | 0
187 | 0
188 | 0
189 | 0
190 | 5.833333e-05
191 | 3.611111e-05
192 | 0
193 | 0
194 | 0
195 | 4.722222e-05
196 | 0
197 | 0
198 | 0
199 | 0