## Cycle
Cycle (N) | Capacity (mAh)
1 | 491.9409
2 | 1452.671
3 | 1449.221
4 | 1445.489
5 | 1441.161
6 | 1436.112
7 | 1430.4432
8 | 1424
9 | 1416.929
10 | 1409.018
11 | 1400.18
12 | 1390.243
13 | 1379.17
14 | 1366.728
15 | 1352.6608
16 | 1336.754
17 | 1318.309
18 | 1297.6024
19 | 1274.805
20 | 1247.7536
21 | 1218.636
22 | 1189.5
23 | 1160.424
24 | 1131.794
25 | 1103.883
26 | 1075.626
27 | 983.8936
28 | 825.389
29 | 700.161
30 | 614.2047
31 | 556.7641
32 | 528.6892
33 | 510.1594
34 | 494.0881
35 | 479.3037
36 | 465.4373
37 | 0.3805694
38 | 0.1180889
39 | 0.06886111
40 | 0.04256667
41 | 0.03033611
42 | 0.02381667
43 | 0.01285278
44 | 0.01280833
45 | 0.008502778
46 | 0.008380556
47 | 0.004216667
48 | 0.002080556
49 | 0.004127778
50 | 0.002080556
51 | 0.002080556
52 | 0.002069444
53 | 0.004161111
54 | 0.002025
55 | 0.004061111
56 | 0.001969444
57 | 0.002047222
58 | 0.002025
59 | 0.004161111
60 | 0.004105556
61 | 0.002025
62 | 0.002080556
63 | 0.002069444
64 | 0.002058333
65 | 0.004072222
66 | 0.004172222
67 | 0.001980556
68 | 0.002002778
69 | 0.002080556
70 | 0.004105556
71 | 0.002069444
72 | 0.004127778
73 | 0.004027778
74 | 0.001991667
75 | 0.002080556
76 | 0.004172222
77 | 0.004027778
78 | 0.004016667
79 | 0.002058333
80 | 0.001958333
81 | 0.002058333
82 | 0.004194444
83 | 0.002058333
84 | 0.002069444
85 | 0.004072222
86 | 0.002025
87 | 0.002002778
88 | 0.001991667
89 | 0.002002778
90 | 0.002069444
91 | 0.002002778
92 | 0.002025
93 | 0.004161111
94 | 0.03008333
95 | 0.02383889
96 | 0.01291944
97 | 0.006319444
98 | 0.01063889
99 | 0.01715
100 | 0.004361111
101 | 0.01067222
102 | 0.008647222
103 | 0.008491667
104 | 0.01068333
105 | 0.004261111
106 | 0.02134444
107 | 0.0216
108 | 0.02151111
109 | 0.02827778
110 | 0.008447222
111 | 0.01930833
112 | 0.008569444
113 | 0.02369444
114 | 0.01496667
115 | 0.01275278
116 | 0.004216667
117 | 0.004194444
118 | 0.006230556
119 | 0.004205556
120 | 0.004216667
121 | 0.006341667
122 | 0.006197222
123 | 0.004105556
124 | 0.002069444
125 | 0.004116667
126 | 0.00415
127 | 0.001991667
128 | 0.002069444
129 | 0.004138889
130 | 0.002013889
131 | 0.002025
132 | 0.001991667
133 | 0.002058333
134 | 0.002013889
135 | 0.001991667
136 | 0.002013889
137 | 0.002025
138 | 0.004305556
139 | 0.008447222
140 | 0.01295278
141 | 0.01063889
142 | 0.004127778
143 | 0.004283333
144 | 0.002058333
145 | 0.002025
146 | 0.004194444
147 | 0.01291944
148 | 0.004161111
149 | 0.004172222
150 | 0.01065
151 | 0.004105556
152 | 0.002047222
153 | 0.004216667
154 | 0.002069444
155 | 0.00405
156 | 0.002013889
157 | 0.002036111
158 | 0.004161111
159 | 0.00415
160 | 0.006286111
161 | 0.002047222
162 | 0.004105556
163 | 0.002047222
164 | 0.004283333
165 | 0.004305556
166 | 0.008502778
167 | 0.004194444
168 | 0.002080556
169 | 0.004261111
170 | 0.004216667
171 | 0.004194444
172 | 0.004094444
173 | 0.004138889
174 | 0.002036111
175 | 0.004072222
176 | 0.002080556
177 | 0.002025
178 | 0.004172222
179 | 0.004027778
180 | 0.002013889
181 | 0.002080556
182 | 0.004316667
183 | 0.004261111
184 | 0.004216667
185 | 0.01055
186 | 0.004205556
187 | 0.004205556
188 | 0.004038889
189 | 0.002025
190 | 0.001936111
191 | 0.001913889
192 | 0.002002778
193 | 0.001980556
194 | 0.004127778
195 | 0.008480556
196 | 0.01071667
197 | 0.006363889
198 | 0.014825
199 | 0.002036111
200 | 0.002002778
201 | 0.002036111
202 | 0.001902778
203 | 0.004161111
204 | 0.001958333
205 | 0.001891667
206 | 0.001902778
207 | 0.001825
208 | 0.001913889
209 | 0.001902778
210 | 0.001880556
211 | 0.001869444
212 | 0.001958333
213 | 0.001980556
214 | 0.001958333
215 | 0.001936111
216 | 0.001869444
217 | 0.001858333
218 | 0.001858333
219 | 0.001958333
220 | 0.001836111
221 | 0.002025
222 | 0.001925
223 | 0.001936111
224 | 0.001980556
225 | 0.001969444
226 | 0.004116667
227 | 0.001813889
228 | 0.004116667
229 | 0.001902778
230 | 0.001925
231 | 0.001847222
232 | 0.001891667
233 | 0.001858333
234 | 0.001847222
235 | 0.001902778
236 | 0.004016667
237 | 0.002036111
238 | 0.003927778
239 | 0.003972222
240 | 0.002047222
241 | 0.002025
242 | 0.003972222
243 | 0.001813889
244 | 0.001913889
245 | 0.001825
246 | 0.001747222
247 | 0.001858333
248 | 0.001802778
249 | 0.001836111
250 | 0.001825
251 | 0.001791667
252 | 0.001780556
253 | 0.002013889
254 | 0.001891667
255 | 0.002069444
256 | 0.001869444
257 | 0.001936111
258 | 0.001847222
259 | 0.001725
260 | 0.001769444
261 | 0.001836111
262 | 0.001858333
263 | 0.001747222
264 | 0.001825
265 | 0.001880556
266 | 0.001880556
267 | 0.001791667
268 | 0.001813889
269 | 0.001836111
270 | 0.001880556
271 | 0.001847222
272 | 0.001847222
273 | 0.001802778
274 | 0.001858333
275 | 0.001825
276 | 0.001847222
277 | 0.001869444
278 | 0.001858333
279 | 0.001836111
280 | 0.001891667
281 | 0.001825
282 | 0.001913889
283 | 0.001880556
284 | 0.001825
285 | 0.001836111
286 | 0.001858333
287 | 0.001769444
288 | 0.001802778
289 | 0.001880556
290 | 0.001813889
291 | 0.001825
292 | 0.001813889
293 | 0.001758333
294 | 0.001813889
295 | 0.001891667
296 | 0.001847222
297 | 0.001858333
298 | 0.001802778
299 | 0.001747222
300 | 0.001880556
301 | 0.001758333
302 | 0.001858333
303 | 0.001902778
304 | 0.001825
305 | 0.001836111
306 | 0.001769444
307 | 0.001769444
308 | 0.001758333
309 | 0.001869444
310 | 0.001847222
311 | 0.001791667
312 | 0.001891667
313 | 0.001780556
314 | 0.001858333
315 | 0.001791667
316 | 0.001869444
317 | 0.001869444
318 | 0.001836111
319 | 0.001902778
320 | 0.001891667
321 | 0.001813889
322 | 0.001836111
323 | 0.001825
324 | 0.001969444
325 | 0.001880556
326 | 0.001936111
327 | 0.001769444
328 | 0.001802778
329 | 0.001880556
330 | 0.001913889
331 | 0.001958333
332 | 0.001813889
333 | 0.001847222
334 | 0.001847222
335 | 0.001869444
336 | 0.001880556
337 | 0.001813889
338 | 0.001869444
339 | 0.001769444
340 | 0.001913889
341 | 0.001847222
342 | 0.001880556
343 | 0.001869444
344 | 0.001847222
345 | 0.001858333
346 | 0.001813889
347 | 0.001902778
348 | 0.001847222
349 | 0.001858333
350 | 0.001836111
351 | 0.001858333
352 | 0.001825
353 | 0.001769444
354 | 0.001913889
355 | 0.001858333
356 | 0.001769444
357 | 0.001869444
358 | 0.001925
359 | 0.001791667
360 | 0.001858333
361 | 0.001858333
362 | 0.001869444
363 | 0.001802778
364 | 0.001813889
365 | 0.001825
366 | 0.001813889
367 | 0.001891667
368 | 0.001836111
369 | 0