## Cycle
Cycle (N) | Capacity (mAh)
1 | 494.9177
2 | 1462.255
3 | 1459.21
4 | 1457.012
5 | 1454.772
6 | 1452.221
7 | 1449.388
8 | 1446.036
9 | 1442.1728
10 | 1437.883
11 | 1432.9368
12 | 1427.0168
13 | 1420.362
14 | 1412.167
15 | 1404.731
16 | 1394.871
17 | 1383.686
18 | 1370.825
19 | 1356.2
20 | 1338.941
21 | 1319.287
22 | 1297.921
23 | 1274.638
24 | 1251.455
25 | 1226.7672
26 | 1198.8792
27 | 1172.4896
28 | 1147.68
29 | 1124.006
30 | 1100.728
31 | 1079.379
32 | 1058.144
33 | 1038.523
34 | 1019.687
35 | 1000.948
36 | 983.5793
37 | 966.8094
38 | 950.7707
39 | 934.5248
40 | 918.866
41 | 903.25
42 | 888.9342
43 | 875.0218
44 | 861.8873
45 | 849.0768
46 | 836.6132
47 | 825.0311
48 | 814.1317
49 | 803.5321
50 | 793.351
51 | 783.3855
52 | 773.3878
53 | 763.7909
54 | 753.977
55 | 744.732
56 | 735.3608
57 | 726.5079
58 | 717.2015
59 | 708.17
60 | 698.8661
61 | 689.554
62 | 680.0195
63 | 670.129
64 | 660.1316
65 | 649.7324
66 | 639.238
67 | 628.1691
68 | 617.2478
69 | 605.8093
70 | 594.5515
71 | 583.3979
72 | 571.6261
73 | 560.0239
74 | 548.349
75 | 536.7277
76 | 525.4905
77 | 513.8999
78 | 502.5372
79 | 491.2575
80 | 479.9412
81 | 468.7679
82 | 457.7225
83 | 446.5483
84 | 435.6636
85 | 424.6894
86 | 413.7986
87 | 403.0947
88 | 392.3687
89 | 381.6977
90 | 371.3105
91 | 360.8717
92 | 350.4608
93 | 340.2633
94 | 330.2561
95 | 320.2976
96 | 310.5242
97 | 300.9767
98 | 291.4926
99 | 282.196
100 | 273.0364
101 | 263.7192
102 | 254.813
103 | 246.2923
104 | 237.6961
105 | 229.2741
106 | 221.1743
107 | 213.1284
108 | 205.2444
109 | 197.6272
110 | 190.1578
111 | 182.8346
112 | 175.8308
113 | 168.9055
114 | 162.1727
115 | 155.7533
116 | 149.5616
117 | 143.4365
118 | 137.6382
119 | 132.0737
120 | 126.688
121 | 121.5415
122 | 116.6808
123 | 111.8695
124 | 107.3761
125 | 103.2017
126 | 99.0549
127 | 95.19187
128 | 91.60707
129 | 88.11299
130 | 84.83951
131 | 81.84412
132 | 78.95882
133 | 76.27668
134 | 73.88629
135 | 71.61306
136 | 69.38223
137 | 67.41681
138 | 65.65266
139 | 63.89796
140 | 62.32878
141 | 60.92674
142 | 59.53429
143 | 58.23908
144 | 57.15251
145 | 56.12982
146 | 55.09064
147 | 54.22782
148 | 53.44386
149 | 52.66805
150 | 51.94247
151 | 51.36685
152 | 50.77524
153 | 50.19276
154 | 49.66688
155 | 49.24939
156 | 48.79792
157 | 48.35532
158 | 47.97673
159 | 47.59747
160 | 47.22392
161 | 46.88656
162 | 46.61794
163 | 46.3198
164 | 46.02332
165 | 45.79559
166 | 45.55777
167 | 45.26467
168 | 45.03244
169 | 44.86012
170 | 44.63754
171 | 44.40842
172 | 44.28306
173 | 44.10327
174 | 43.90451
175 | 43.76425
176 | 43.63449
177 | 43.44327
178 | 43.29536
179 | 43.16182
180 | 43.03078
181 | 42.90555
182 | 42.7997
183 | 42.65512
184 | 42.54914
185 | 42.43571
186 | 42.30224
187 | 42.17894
188 | 42.07068
189 | 41.97455
190 | 41.90516
191 | 41.84489
192 | 41.71274
193 | 41.62353
194 | 41.51286
195 | 41.41502
196 | 41.35667
197 | 41.249875
198 | 41.19856
199 | 41.09837
200 | 41.03376
201 | 40.9688
202 | 40.86678
203 | 40.81769
204 | 40.73955
205 | 40.68765
206 | 40.62436
207 | 40.54271
208 | 40.47035
209 | 40.40617
210 | 40.34739
211 | 40.28129
212 | 40.20813
213 | 40.16604
214 | 40.10528
215 | 40.037475
216 | 39.95177
217 | 39.90099
218 | 39.83287
219 | 39.78679
220 | 39.71818
221 | 39.67504
222 | 39.63235
223 | 39.5963
224 | 39.51636
225 | 39.43984
226 | 39.39773
227 | 39.33304
228 | 39.25058
229 | 39.19997
230 | 39.1679
231 | 39.131225
232 | 39.078
233 | 39.00464
234 | 38.93545
235 | 38.88499
236 | 38.83102
237 | 38.80255
238 | 38.74387
239 | 38.71318
240 | 38.66058
241 | 38.62779
242 | 38.55399
243 | 38.49554
244 | 38.43678
245 | 38.39737
246 | 38.34216
247 | 38.3041
248 | 38.26539
249 | 38.19996
250 | 38.16938
251 | 38.10983
252 | 38.08058
253 | 38.03153
254 | 37.99954
255 | 37.9325
256 | 37.88347
257 | 37.839975
258 | 37.79986
259 | 37.75872
260 | 37.71137
261 | 37.69024
262 | 37.65962
263 | 37.61838
264 | 37.58239
265 | 37.52977
266 | 37.477575
267 | 37.44006
268 | 37.38957
269 | 37.34013
270 | 37.29317
271 | 37.26627
272 | 37.22491
273 | 37.19756
274 | 37.156
275 | 37.13418
276 | 37.08883
277 | 37.04211
278 | 36.99753
279 | 36.97435
280 | 36.92613
281 | 36.867925
282 | 36.814075
283 | 36.77803
284 | 36.73318
285 | 36.69351
286 | 36.68159
287 | 36.61635
288 | 36.57705
289 | 36.53084
290 | 36.4988
291 | 36.45474
292 | 36.41106
293 | 36.3597
294 | 36.3231
295 | 36.298375
296 | 36.25664
297 | 36.23011
298 | 36.1965
299 | 36.16695
300 | 36.11596
301 | 36.08613
302 | 36.03975
303 | 36.01581
304 | 35.9646
305 | 35.9343
306 | 35.91759
307 | 35.8391
308 | 35.81494
309 | 35.777325
310 | 35.74057
311 | 35.71972
312 | 35.686925
313 | 35.65071
314 | 35.61143
315 | 35.56041
316 | 35.52339
317 | 35.47506
318 | 35.439025
319 | 35.38039
320 | 35.34384
321 | 35.31111
322 | 35.293325
323 | 35.28136
324 | 35.26289
325 | 35.19317
326 | 35.14961
327 | 35.09707
328 | 35.05543
329 | 35.02733
330 | 34.994975
331 | 34.96267
332 | 34.93536
333 | 34.90929
334 | 34.87663
335 | 34.84106
336 | 34.80963
337 | 34.761375
338 | 34.72086
339 | 34.66994
340 | 34.62766
341 | 34.61922
342 | 34.59419
343 | 34.55477
344 | 34.51981
345 | 34.48094
346 | 34.44407
347 | 34.41608
348 | 34.38942
349 | 34.34929
350 | 34.31453
351 | 34.28282
352 | 34.26453
353 | 34.22587
354 | 34.19728
355 | 34.18036
356 | 34.12931
357 | 34.09489
358 | 34.06218
359 | 34.04952
360 | 34.01969
361 | 33.98315
362 | 33.94751
363 | 33.89671
364 | 33.87064
365 | 33.85233
366 | 33.81675
367 | 33.78272
368 | 33.75376
369 | 33.72079
370 | 33.70457
371 | 33.666975
372 | 33.64185
373 | 33.61494
374 | 33.56672
375 | 33.52164
376 | 33.51014
377 | 33.46332
378 | 33.43469
379 | 33.39296
380 | 33.34907
381 | 33.31446
382 | 33.28153
383 | 33.24886
384 | 33.22839
385 | 33.18531
386 | 33.15184
387 | 33.11888
388 | 33.093075
389 | 33.05919
390 | 33.01484
391 | 32.98285
392 | 32.9555
393 | 32.93091
394 | 32.8941
395 | 32.85541
396 | 32.833825
397 | 32.80209
398 | 32.76626
399 | 32.73659
400 | 32.69531
401 | 32.67045
402 | 32.64741
403 | 32.61256
404 | 32.58921
405 | 32.56717
406 | 32.52043
407 | 32.5002
408 | 32.471425
409 | 32.43636
410 | 32.39864
411 | 32.37411
412 | 32.36825
413 | 32.34229
414 | 32.31885
415 | 32.30231
416 | 32.25641
417 | 32.22912
418 | 32.20319
419 | 32.16808
420 | 32.1508
421 | 32.12534
422 | 32.09879
423 | 32.09101
424 | 32.06651
425 | 32.05031
426 | 32.0347
427 | 31.99661
428 | 31.96527
429 | 31.93598
430 | 31.91909
431 | 31.88946
432 | 31.8773
433 | 31.91509
434 | 31.83374
435 | 31.80215
436 | 31.78099
437 | 31.74416
438 | 31.70474
439 | 31.68779
440 | 31.65357
441 | 31.62506
442 | 31.60731
443 | 31.5783
444 | 31.58174
445 | 31.55482
446 | 31.52987
447 | 31.50009
448 | 31.47662
449 | 31.43644
450 | 31.42168
451 | 31.38619
452 | 31.36468
453 | 31.36657
454 | 31.32679
455 | 31.30469
456 | 31.31291
457 | 31.26894
458 | 31.24654
459 | 31.21112
460 | 31.19638
461 | 31.15866
462 | 31.13177
463 | 31.112425
464 | 31.08093
465 | 31.05464
466 | 31.05131
467 | 31.04159
468 | 31.01027
469 | 31.0077
470 | 30.9848
471 | 30.95012
472 | 30.92477
473 | 30.8923
474 | 30.88059
475 | 30.85692
476 | 30.83824
477 | 30.8186
478 | 30.79852
479 | 30.78426
480 | 30.76059
481 | 30.74953
482 | 30.72626
483 | 30.702075
484 | 30.66646
485 | 30.66045
486 | 30.6308
487 | 30.60733
488 | 30.59839
489 | 30.58866
490 | 30.56912
491 | 30.56187
492 | 30.53546
493 | 30.51141
494 | 30.48871
495 | 30.46231
496 | 30.444875
497 | 30.42525
498 | 30.40369
499 | 30.41111
500 | 30.3941
501 | 30.35945
502 | 30.34411
503 | 30.31798
504 | 30.30459
505 | 30.27495
506 | 30.25775
507 | 30.23743
508 | 30.23579
509 | 30.2246
510 | 30.21124
511 | 30.18621
512 | 30.14515
513 | 30.125975
514 | 30.11126
515 | 30.11163
516 | 30.09454
517 | 30.07772
518 | 30.05284
519 | 30.04875
520 | 30.02631
521 | 29.99381
522 | 29.97254
523 | 29.98007
524 | 29.93902
525 | 29.92445
526 | 29.91281
527 | 29.894875
528 | 29.89426
529 | 29.86966
530 | 29.84026
531 | 29.83197
532 | 29.79883
533 | 29.77928
534 | 29.75955
535 | 29.76106
536 | 29.7372
537 | 29.73393
538 | 29.70256
539 | 29.6988
540 | 29.67891
541 | 29.65038
542 | 29.63863
543 | 29.63455
544 | 29.617
545 | 29.59108
546 | 29.58093
547 | 29.565125
548 | 29.53941
549 | 29.52384
550 | 29.51712
551 | 29.48902
552 | 29.48865
553 | 29.45533
554 | 29.44348
555 | 29.44617
556 | 29.41398
557 | 29.392575
558 | 29.38261
559 | 29.373925
560 | 29.35759
561 | 29.32852
562 | 29.30019
563 | 29.29089
564 | 29.28964
565 | 29.27931
566 | 29.24771
567 | 29.23654
568 | 29.215625
569 | 29.20181
570 | 29.18847
571 | 29.17675
572 | 29.16699
573 | 29.15622
574 | 29.15195
575 | 29.12639
576 | 29.10521
577 | 29.09414
578 | 29.0685
579 | 29.06071
580 | 29.0457
581 | 29.036575
582 | 29.01674
583 | 29.00844
584 | 28.98327
585 | 28.96696
586 | 28.96552
587 | 28.94635
588 | 28.92917
589 | 28.91341
590 | 28.89548
591 | 28.87193
592 | 28.88025
593 | 28.85796
594 | 28.82693
595 | 28.81886
596 | 28.80775
597 | 28.76866
598 | 28.77871
599 | 28.77011
600 | 28.75204
601 | 28.75295
602 | 28.73526
603 | 28.71736
604 | 28.71001
605 | 28.68408
606 | 28.64795
607 | 28.63958
608 | 28.62638
609 | 28.61948
610 | 28.59251
611 | 28.58088
612 | 28.56231
613 | 28.54734
614 | 28.52982
615 | 28.51365
616 | 28.50505
617 | 28.49691
618 | 28.49321
619 | 28.48226
620 | 28.477475
621 | 28.45721
622 | 28.437175
623 | 28.42346
624 | 28.40462
625 | 28.39101
626 | 28.36143
627 | 28.34523
628 | 28.34204
629 | 28.33386
630 | 28.3296
631 | 28.31281
632 | 28.29927
633 | 28.26721
634 | 28.26078
635 | 28.254
636 | 28.25064
637 | 28.24364
638 | 28.21021
639 | 28.19616
640 | 28.19177
641 | 28.17582
642 | 28.167625
643 | 28.14913
644 | 28.12937
645 | 28.12099
646 | 28.11849
647 | 28.11323
648 | 28.10888
649 | 28.08595
650 | 28.07045
651 | 28.05955
652 | 28.04062
653 | 28.04372
654 | 28.05195
655 | 28.03663
656 | 28.01312
657 | 27.99275
658 | 27.99656
659 | 27.97423
660 | 27.94913
661 | 27.93739
662 | 27.95428
663 | 27.93925
664 | 27.93469
665 | 27.92229
666 | 27.89563
667 | 27.87631
668 | 27.86783
669 | 27.86525
670 | 27.83771
671 | 27.84099
672 | 27.842825
673 | 27.814125
674 | 27.80355
675 | 27.78113
676 | 27.76559
677 | 27.75744
678 | 27.74501
679 | 27.73946
680 | 27.72267
681 | 27.71248
682 | 27.70754
683 | 27.70858
684 | 27.699075
685 | 27.69294
686 | 27.67653
687 | 27.67112
688 | 27.66634
689 | 27.64934
690 | 27.647625
691 | 27.6327
692 | 27.61809
693 | 27.61683
694 | 27.61315