## Cycle
Cycle (N) | Capacity (mAh)
1 | 462.49
2 | 1452.209
3 | 1449.69
4 | 1447.253
5 | 1445.051
6 | 1442.547
7 | 1440.298
8 | 1437.624
9 | 1434.929
10 | 1432.168
11 | 1429.085
12 | 1426.237
13 | 1423.187
14 | 1420.305
15 | 1417.537
16 | 1414.3344
17 | 1411.435
18 | 1408.46
19 | 1405.614
20 | 1402.947
21 | 1399.9
22 | 1397.178
23 | 1394.434
24 | 1391.688
25 | 1389.116
26 | 1386.312
27 | 1383.772
28 | 1381.385
29 | 1378.806
30 | 1376.361
31 | 1373.859
32 | 1371.357
33 | 1369.164
34 | 1366.426
35 | 1364.006
36 | 1361.491
37 | 1358.952
38 | 1356.635
39 | 1354.113
40 | 1351.498
41 | 1348.931
42 | 1346.139
43 | 1343.405
44 | 1340.735
45 | 1337.979
46 | 1335.14
47 | 1332.406
48 | 1329.595
49 | 1326.755
50 | 1324.044
51 | 1321.258
52 | 1318.401
53 | 1315.533
54 | 1312.654
55 | 1309.797
56 | 1306.748
57 | 1303.717
58 | 1300.547
59 | 1297.215
60 | 1293.775
61 | 1290.271
62 | 1286.574
63 | 1282.799
64 | 1278.954
65 | 1274.86
66 | 1270.709
67 | 1266.509
68 | 1262.02
69 | 1257.5104
70 | 1252.893
71 | 1248.165
72 | 1243.8064
73 | 1238.916
74 | 1233.646
75 | 1228.471
76 | 1223.267
77 | 1217.796
78 | 1212.2672
79 | 1206.712
80 | 1200.686
81 | 1195.021
82 | 1189.289
83 | 1183.52
84 | 1177.485
85 | 1171.629
86 | 1165.638
87 | 1159.932
88 | 1154.253
89 | 1148.509
90 | 1142.958
91 | 1137.289
92 | 1132.0824
93 | 1126.557
94 | 1121.474
95 | 1116.263
96 | 1110.977
97 | 1105.48
98 | 1100.319
99 | 1095.105
100 | 1090.137
101 | 1084.965
102 | 1079.9744
103 | 1074.994
104 | 1070.27
105 | 1065.101
106 | 1060.407
107 | 1055.416
108 | 1050.833
109 | 1045.726
110 | 1041.149
111 | 1036.371
112 | 1031.601
113 | 1026.785
114 | 1021.787
115 | 1017.314
116 | 1012.052
117 | 1007.072
118 | 1002.394
119 | 997.6164
120 | 992.4045
121 | 987.1124
122 | 982.3512
123 | 976.7421
124 | 971.9525
125 | 965.8338
126 | 961.064
127 | 955.512
128 | 950.4205
129 | 944.5369
130 | 938.8853
131 | 933.2338
132 | 927.5624
133 | 921.3637
134 | 915.5971
135 | 908.9836
136 | 903.2505
137 | 896.0196
138 | 890.2072
139 | 882.8865
140 | 876.7476
141 | 869.7918
142 | 862.9489
143 | 855.8903
144 | 848.4952
145 | 841.1315
146 | 834.0697
147 | 826.1042
148 | 817.97
149 | 809.6496
150 | 800.097
151 | 791.3683
152 | 782.1333
153 | 772.3572
154 | 762.4572
155 | 752.1703
156 | 742.68
157 | 733.0925
158 | 723.5787
159 | 713.8784
160 | 703.4967
161 | 694.0068
162 | 683.15
163 | 672.5928
164 | 663.7966
165 | 2.706058
166 | 0.1062194
167 | 0.03703889
168 | 0.01916944
169 | 0.008525
170 | 0.004325
171 | 0.004280556
172 | 0.004147222
173 | 0.004152778
174 | 0.004080556
175 | 0.004055556
176 | 0.002027778
177 | 0.00205
178 | 0.004047222
179 | 0.002022222
180 | 0.002027778
181 | 0.002077778
182 | 0.001977778
183 | 0.001983333
184 | 0.001944444
185 | 0.001944444
186 | 0.001966667
187 | 0.002016667
188 | 0.001988889
189 | 0.001911111
190 | 0.00195
191 | 0.001927778
192 | 0.001894444
193 | 0.001961111
194 | 0.001888889
195 | 0.001966667
196 | 0.001866667
197 | 0