## Cycle
Cycle (N) | Capacity (mAh)
1 | 452.4244
2 | 1425.816
3 | 1424.225
4 | 1422.332
5 | 1420.175
6 | 1417.846
7 | 1415.489
8 | 1413.007
9 | 1410.518
10 | 1408.021
11 | 1405.514
12 | 1403.186
13 | 1400.889
14 | 1398.4728
15 | 1396.134
16 | 1393.862
17 | 1391.737
18 | 1389.5328
19 | 1387.345
20 | 1385.22
21 | 1383.094
22 | 1381.128
23 | 1379.065
24 | 1376.991
25 | 1375.024
26 | 1372.974
27 | 1371.001
28 | 1369.061
29 | 1367.12
30 | 1365.159
31 | 1363.106
32 | 1361.1672
33 | 1359.1368
34 | 1357.077
35 | 1354.991
36 | 1352.928
37 | 1350.773
38 | 1348.622
39 | 1346.415
40 | 1344.116
41 | 1341.8568
42 | 1339.5224
43 | 1337.285
44 | 1334.951
45 | 1332.616
46 | 1330.25
47 | 1327.769
48 | 1325.28
49 | 1322.7624
50 | 1320.171
51 | 1317.38
52 | 1314.502
53 | 1311.4736
54 | 1308.352
55 | 1305.136
56 | 1301.923
57 | 1298.732
58 | 1295.333
59 | 1291.908
60 | 1288.254
61 | 1284.573
62 | 1280.675
63 | 1276.881
64 | 1273.136
65 | 1269.116
66 | 1264.947
67 | 1260.706
68 | 1256.252
69 | 1251.673
70 | 1246.855
71 | 1242.17
72 | 1237.66
73 | 1233.226
74 | 1229.129
75 | 1224.908
76 | 1221.001
77 | 1216.997
78 | 1213.0064
79 | 1209.021
80 | 1205.115
81 | 1201.216
82 | 1197.419
83 | 1193.753
84 | 1190.014
85 | 1186.408
86 | 1182.749
87 | 1179.174
88 | 1175.565
89 | 1171.971
90 | 1168.4536
91 | 1164.851
92 | 1161.378
93 | 1157.8008
94 | 1154.39
95 | 1150.845
96 | 1147.544
97 | 1144.07
98 | 1140.88
99 | 1137.461
100 | 1134.296
101 | 1130.847
102 | 1127.657
103 | 1124.269
104 | 1121.063
105 | 1117.696
106 | 1114.434
107 | 1111.142
108 | 1107.857
109 | 1104.524
110 | 1101.246
111 | 1097.929
112 | 1094.676
113 | 1091.369
114 | 1088.028
115 | 1084.527
116 | 1081.244
117 | 1077.657
118 | 1074.4
119 | 1070.742
120 | 1067.3864
121 | 1063.705
122 | 1060.103
123 | 1056.3408
124 | 1052.747
125 | 1048.864
126 | 1045.157
127 | 1041.319
128 | 1037.5736
129 | 1033.555
130 | 1029.726
131 | 1025.505
132 | 1021.652
133 | 1017.2912
134 | 1013.323
135 | 1008.718
136 | 1004.472
137 | 999.7351
138 | 994.9202
139 | 990.0696
140 | 985.033
141 | 980.2444
142 | 975.097
143 | 970.0738
144 | 964.6207
145 | 959.4398
146 | 953.7601
147 | 948.5944
148 | 942.9132
149 | 937.2121
150 | 931.0849
151 | 924.8006
152 | 918.5107
153 | 912.322
154 | 905.9995
155 | 898.9692
156 | 892.7373
157 | 885.3868
158 | 878.3824
159 | 870.9506
160 | 862.8578
161 | 855.2611