## Cycle
Cycle (N) | Capacity (mAh)
1 | 456.6949
2 | 1424.029
3 | 1421.589
4 | 1419.714
5 | 1418.102
6 | 1416.38
7 | 1414.7368
8 | 1412.861
9 | 1410.913
10 | 1408.933
11 | 1406.87
12 | 1404.7208
13 | 1402.71
14 | 1400.526
15 | 1398.3864
16 | 1396.33
17 | 1394.247
18 | 1392.186
19 | 1390.197
20 | 1388.209
21 | 1386.266
22 | 1384.313
23 | 1382.424
24 | 1380.52
25 | 1378.6576
26 | 1376.86
27 | 1375.035
28 | 1373.235
29 | 1371.47
30 | 1369.696
31 | 1367.964
32 | 1366.243
33 | 1364.56
34 | 1362.8392
35 | 1361.198
36 | 1359.496
37 | 1357.783
38 | 1356.111
39 | 1354.368
40 | 1352.699
41 | 1350.999
42 | 1349.249
43 | 1347.485
44 | 1345.694
45 | 1343.834
46 | 1342.045
47 | 1340.2544
48 | 1338.28
49 | 1336.344
50 | 1334.368
51 | 1332.438
52 | 1330.511
53 | 1328.5464
54 | 1326.546
55 | 1324.518
56 | 1322.388
57 | 1320.075
58 | 1317.699
59 | 1315.024
60 | 1312.181
61 | 1309.146
62 | 1306.118
63 | 1303.091
64 | 1300.144
65 | 1297.107
66 | 1293.956
67 | 1290.835
68 | 1287.6792
69 | 1284.523
70 | 1281.313
71 | 1277.972
72 | 1274.58
73 | 1271.149
74 | 1267.631
75 | 1264.213
76 | 1260.805
77 | 1257.718
78 | 1254.6392
79 | 1251.716
80 | 1248.774
81 | 1245.947
82 | 1243.114
83 | 1240.202
84 | 1237.371
85 | 1234.563
86 | 1231.873
87 | 1229.189
88 | 1226.538
89 | 1223.901
90 | 1221.293
91 | 1218.711
92 | 1216.136
93 | 1213.644
94 | 1211.139
95 | 1208.681
96 | 1206.202
97 | 1203.729
98 | 1201.273
99 | 1198.862
100 | 1196.3368
101 | 1193.922
102 | 1191.37
103 | 1188.903
104 | 1186.441
105 | 1183.9064
106 | 1181.396
107 | 1178.789
108 | 1176.234
109 | 1173.562
110 | 1170.991
111 | 1168.304
112 | 1165.603
113 | 1162.864
114 | 1160.1904
115 | 1157.297
116 | 1154.55
117 | 1151.7448
118 | 1148.966
119 | 1146.184
120 | 1143.407
121 | 1140.535
122 | 1137.788
123 | 1134.981
124 | 1132.292
125 | 1129.524
126 | 1126.859
127 | 1124.115
128 | 1121.288
129 | 1118.552
130 | 1115.745
131 | 1113.023
132 | 1110.098
133 | 1107.245
134 | 1104.417
135 | 1101.556
136 | 1098.651
137 | 1095.739
138 | 1092.797
139 | 1089.816
140 | 1086.856
141 | 1083.765
142 | 1080.565
143 | 1077.3688
144 | 1074.248
145 | 1070.885
146 | 1067.769
147 | 1064.457
148 | 1061.131
149 | 1057.738
150 | 1054.253
151 | 1050.789
152 | 1047.221
153 | 1043.637
154 | 1039.996
155 | 1036.3976
156 | 1032.7584
157 | 723.5194