## Cycle
Cycle (N) | Capacity (mAh)
1 | 454.5627
2 | 1421.231
3 | 1419.648
4 | 1418.437
5 | 1417.122
6 | 1415.67
7 | 1414.172
8 | 1412.512
9 | 1410.69
10 | 1408.933
11 | 1407.121
12 | 1405.299
13 | 1403.533
14 | 1401.716
15 | 1399.902
16 | 1398.205
17 | 1396.3856
18 | 1394.651
19 | 1392.937
20 | 1391.215
21 | 1389.629
22 | 1387.973
23 | 1386.378
24 | 1384.744
25 | 1383.192
26 | 1381.678
27 | 1380.1872
28 | 1378.735
29 | 1377.235
30 | 1375.798
31 | 1374.363
32 | 1372.898
33 | 1371.521
34 | 1370.053
35 | 1368.649
36 | 1367.172
37 | 1365.725
38 | 1364.279
39 | 1362.811
40 | 1361.244
41 | 1359.728
42 | 1358.217
43 | 1356.654
44 | 1355.1376
45 | 1353.539
46 | 1351.98
47 | 1350.424
48 | 1348.925
49 | 1347.382
50 | 1345.83
51 | 1344.305
52 | 1342.771
53 | 1341.248
54 | 1339.75
55 | 1338.201
56 | 1336.683
57 | 1335.096
58 | 1333.551
59 | 1331.899
60 | 1330.253
61 | 1328.527
62 | 1326.705
63 | 1324.792
64 | 1322.798
65 | 1320.724
66 | 1318.532
67 | 1316.3224
68 | 1313.965
69 | 1311.603
70 | 1309.196
71 | 1306.758
72 | 1304.379
73 | 1301.921
74 | 1299.534
75 | 1296.992
76 | 1294.531
77 | 1291.909
78 | 1289.271
79 | 1286.595
80 | 1283.845
81 | 1281.036
82 | 1278.128
83 | 1275.118
84 | 1271.863
85 | 1268.3304
86 | 1265.201
87 | 1262.258
88 | 1259.363
89 | 1256.174
90 | 1253.457
91 | 1250.879
92 | 1248.399
93 | 1245.992
94 | 1243.652
95 | 1241.202
96 | 1238.898
97 | 1236.623
98 | 1234.416
99 | 1232.275
100 | 1230.191
101 | 1228.144
102 | 1226.146
103 | 1224.151
104 | 1222.26
105 | 1220.399
106 | 1218.522
107 | 1216.691
108 | 1214.877
109 | 1213.046
110 | 1211.324
111 | 1209.511
112 | 1207.725
113 | 1205.979
114 | 1204.255
115 | 1202.484
116 | 1200.825
117 | 1199.061
118 | 1197.31
119 | 1195.565
120 | 1193.888
121 | 1192.1272
122 | 1190.394
123 | 1188.673
124 | 1186.984
125 | 1185.264
126 | 1183.59
127 | 1181.859
128 | 1180.012
129 | 1178.305
130 | 1176.503
131 | 1174.687
132 | 1172.861
133 | 1170.968
134 | 1169.073
135 | 1167.209
136 | 1165.248
137 | 1163.29
138 | 1161.283
139 | 1159.311
140 | 1157.094
141 | 1155
142 | 1152.837
143 | 1150.7
144 | 1148.515
145 | 1146.363
146 | 1144.2024
147 | 1141.921
148 | 1139.641
149 | 1137.41
150 | 1135.159
151 | 1132.851
152 | 1130.496
153 | 1128.151
154 | 1125.748
155 | 1123.301
156 | 1117.5672