## Cycle
Cycle (N) | Capacity (mAh)
1 | 457.8953
2 | 1433.316
3 | 1432.653
4 | 1431.668
5 | 1430.475
6 | 1429.072
7 | 1427.622
8 | 1425.972
9 | 1424.3
10 | 1422.611
11 | 1420.8736
12 | 1418.996
13 | 1417.128
14 | 1415.363
15 | 1413.466
16 | 1411.785
17 | 1409.947
18 | 1408.229
19 | 1406.44
20 | 1404.629
21 | 1403.039
22 | 1401.318
23 | 1399.664
24 | 1397.971
25 | 1396.264
26 | 1394.648
27 | 1393.114
28 | 1391.457
29 | 1389.875
30 | 1388.2624
31 | 1386.688
32 | 1385.221
33 | 1383.696
34 | 1382.2136
35 | 1380.671
36 | 1379.137
37 | 1377.659
38 | 1376.136
39 | 1374.621
40 | 1373.006
41 | 1371.505
42 | 1369.984
43 | 1368.3856
44 | 1366.787
45 | 1365.092
46 | 1363.385
47 | 1361.765
48 | 1360.0824
49 | 1358.291
50 | 1356.507
51 | 1354.732
52 | 1352.945
53 | 1351.0544
54 | 1349.278
55 | 1347.413
56 | 1345.437
57 | 1343.5272
58 | 1341.54
59 | 1339.621
60 | 1337.607
61 | 1335.575
62 | 1333.46
63 | 1331.3096
64 | 1329.036
65 | 1326.636
66 | 1324.2392
67 | 1321.634
68 | 1318.86
69 | 1315.886
70 | 1312.768
71 | 1309.458
72 | 1306.019
73 | 1302.615
74 | 1298.964
75 | 1295.099
76 | 1291.289
77 | 1287.2408
78 | 1283.146
79 | 1279.126
80 | 1275.114
81 | 1270.954
82 | 1266.676
83 | 1262.244
84 | 1257.78
85 | 1253.24
86 | 1248.691
87 | 1244.198
88 | 1239.7168
89 | 1235.3024
90 | 1230.808
91 | 1226.259
92 | 1221.956
93 | 1218.161
94 | 1214.484
95 | 1210.99
96 | 1207.565
97 | 1204.303
98 | 1200.99
99 | 1197.854
100 | 1194.717
101 | 1191.7432
102 | 1188.71
103 | 1185.866
104 | 1182.886
105 | 1180.192
106 | 1177.293
107 | 1174.696
108 | 1171.8904
109 | 1168.986
110 | 1166.143
111 | 1163.431
112 | 1160.582
113 | 1157.828
114 | 1155.123
115 | 1152.384
116 | 1149.7568
117 | 1147.091
118 | 1144.37
119 | 1141.753
120 | 1139.127
121 | 1136.494
122 | 1133.916
123 | 1131.2976
124 | 1128.63
125 | 1125.974
126 | 1123.268
127 | 1120.47
128 | 1117.729
129 | 1115.056
130 | 1112.3552
131 | 1109.606
132 | 1106.954
133 | 1104.209
134 | 1101.535
135 | 1098.771
136 | 1096.233
137 | 1093.44
138 | 1090.866
139 | 1088.175
140 | 1085.476
141 | 1082.6808
142 | 1080.057
143 | 1077.354
144 | 1074.628
145 | 1071.925
146 | 1069.285
147 | 1066.593
148 | 1063.842
149 | 1061.075
150 | 1058.327
151 | 1055.4824
152 | 1052.577
153 | 1049.633