## Cycle
Cycle (N) | Capacity (mAh)
1 | 509.9022
2 | 1490.455
3 | 1488.987
4 | 1487.246
5 | 1485.329
6 | 1483.406
7 | 1481.482
8 | 1479.537
9 | 1477.505
10 | 1475.544
11 | 1473.419
12 | 1471.209
13 | 1469.042
14 | 1466.854
15 | 1464.608
16 | 1462.065
17 | 1459.579
18 | 1457.134
19 | 1454.714
20 | 1452.295
21 | 1449.91
22 | 1447.514
23 | 1445.129
24 | 1442.747
25 | 1440.423
26 | 1438.104
27 | 1435.801
28 | 1433.514
29 | 1431.263
30 | 1429.008
31 | 1426.713
32 | 1424.425
33 | 1422.099
34 | 1419.792
35 | 1417.425
36 | 1415.027
37 | 1412.6
38 | 1410.154
39 | 1407.838
40 | 1405.294
41 | 1402.698
42 | 1400.134
43 | 1397.5456
44 | 1395.027
45 | 1392.6024
46 | 1390.144
47 | 1387.611
48 | 1385.032
49 | 1382.537
50 | 1380.052
51 | 1377.561
52 | 1375.051
53 | 1372.526
54 | 1369.944
55 | 1367.278
56 | 1364.565
57 | 1361.795
58 | 1358.945
59 | 1356.018
60 | 1353.038
61 | 1349.978
62 | 1346.846
63 | 1343.691
64 | 1340.4176
65 | 1337.078
66 | 1333.666
67 | 1330.17
68 | 1326.602
69 | 1322.966
70 | 1319.217
71 | 1315.334
72 | 1311.3608
73 | 1307.222
74 | 1302.882
75 | 1298.5176
76 | 1294.137
77 | 1289.766
78 | 1285.378
79 | 1281.314
80 | 1277.479
81 | 1273.653
82 | 1269.9104
83 | 1266.206
84 | 1262.481
85 | 1258.811
86 | 1255.157
87 | 1251.855
88 | 1248.137
89 | 1244.534
90 | 1240.969
91 | 1237.32
92 | 1233.737
93 | 1230.172
94 | 1226.648
95 | 1223.0496
96 | 1219.3376
97 | 1215.703
98 | 1212.072
99 | 1208.416
100 | 1204.737
101 | 1201.056
102 | 1197.325
103 | 1193.575
104 | 1189.862
105 | 1186.122
106 | 1182.415
107 | 1178.6632
108 | 1174.923
109 | 1171.159
110 | 1167.3736
111 | 1163.672
112 | 1159.917
113 | 1156.1272
114 | 1152.365
115 | 1148.564
116 | 1144.788
117 | 1140.967
118 | 1137.126
119 | 1133.279
120 | 1129.389
121 | 1125.461
122 | 1121.54
123 | 1117.582
124 | 1113.652
125 | 1109.699
126 | 1105.648
127 | 1101.579
128 | 1097.501
129 | 1093.402
130 | 1089.261
131 | 1085.096
132 | 1080.929
133 | 1076.705
134 | 1072.415
135 | 1068.086
136 | 1063.696
137 | 1059.238
138 | 1054.731
139 | 1050.213
140 | 1045.582
141 | 1040.951
142 | 1036.271
143 | 1031.573
144 | 1026.782
145 | 1021.926
146 | 1016.986
147 | 1011.966
148 | 1006.856
149 | 1001.688
150 | 996.4914
151 | 991.2021
152 | 985.8527
153 | 980.3883
154 | 974.7997
155 | 969.1616
156 | 963.4778
157 | 957.6259
158 | 951.7238
159 | 945.7379
160 | 939.6824
161 | 933.4695
162 | 927.2129
163 | 920.8196
164 | 914.3966
165 | 907.8102
166 | 901.1274
167 | 894.2465
168 | 887.238
169 | 879.9446
170 | 872.5243
171 | 864.8693
172 | 856.9673
173 | 848.8947
174 | 840.5608
175 | 832.0605
176 | 823.4217
177 | 814.6974
178 | 805.8268
179 | 796.8001
180 | 787.6445
181 | 778.3564
182 | 768.8916
183 | 759.448
184 | 1.734497
185 | 0.052425
186 | 0.01723056
187 | 0.008525
188 | 0.004305556
189 | 0.004277778
190 | 0.004255556