## Cycle
Cycle (N) | Capacity (mAh)
1 | 509.1796
2 | 1528.774
3 | 1527.338
4 | 1525.496
5 | 1523.495
6 | 1521.435
7 | 1519.4128
8 | 1517.39
9 | 1515.356
10 | 1513.52
11 | 1511.429
12 | 1509.273
13 | 1507.23
14 | 1505.103
15 | 1502.7552
16 | 1500.064
17 | 1497.648
18 | 1495.258
19 | 1492.846
20 | 1490.509
21 | 1488.229
22 | 1485.8632
23 | 1483.585
24 | 1481.313
25 | 1479.062
26 | 1476.849
27 | 1474.668
28 | 1472.509
29 | 1470.38
30 | 1468.282
31 | 1466.21
32 | 1464.156
33 | 1462.144
34 | 1460.0656
35 | 1458.061
36 | 1456.008
37 | 1454.003
38 | 1452.157
39 | 1450.126
40 | 1448.076
41 | 1445.848
42 | 1443.567
43 | 1441.372
44 | 1439.322
45 | 1437.166
46 | 1434.888
47 | 1432.591
48 | 1430.384
49 | 1428.201
50 | 1426.048
51 | 1423.914
52 | 1421.768
53 | 1419.654
54 | 1417.548
55 | 1415.443
56 | 1413.339
57 | 1411.254
58 | 1409.158
59 | 1407.069
60 | 1404.981
61 | 1402.8792
62 | 1400.755
63 | 1398.607
64 | 1396.444
65 | 1394.232
66 | 1392.024
67 | 1389.739
68 | 1387.392
69 | 1384.963
70 | 1382.451
71 | 1379.842
72 | 1377.127
73 | 1374.349
74 | 1371.51
75 | 1368.591
76 | 1365.621
77 | 1362.604
78 | 1359.528
79 | 1356.405
80 | 1353.221
81 | 1349.95
82 | 1346.608
83 | 1343.229
84 | 1339.801
85 | 1336.698
86 | 1333.235
87 | 1329.569
88 | 1326.112
89 | 1322.352
90 | 1318.711
91 | 1315.127
92 | 1311.697
93 | 1308.025
94 | 1304.148
95 | 1300.417
96 | 1296.664
97 | 1292.704
98 | 1288.945
99 | 1285.286
100 | 1281.735
101 | 1278.174
102 | 1274.684
103 | 1271.255
104 | 1267.8328
105 | 1264.476
106 | 1261.134
107 | 1257.844
108 | 1254.584
109 | 1251.34
110 | 1248.107
111 | 1244.8304
112 | 1241.576
113 | 1238.301
114 | 1235.064
115 | 1231.822
116 | 1228.599
117 | 1225.376
118 | 1222.168
119 | 1219.036
120 | 1215.872
121 | 1212.7
122 | 1209.502
123 | 1206.306
124 | 1203.038
125 | 1199.772
126 | 1196.467
127 | 1193.128
128 | 1189.767
129 | 1186.3192
130 | 1182.827
131 | 1179.244
132 | 1175.595
133 | 1171.937
134 | 1168.245
135 | 1164.518
136 | 1160.78
137 | 1157.024
138 | 1153.214
139 | 1149.376
140 | 1145.471
141 | 1141.516
142 | 1137.48
143 | 1133.404
144 | 1129.314
145 | 1125.177
146 | 1121.051
147 | 1116.817
148 | 1112.561
149 | 1108.288
150 | 1103.991
151 | 1099.5992
152 | 1095.175
153 | 1090.752
154 | 1086.22
155 | 1081.641
156 | 1077.0744
157 | 1072.346
158 | 1067.598
159 | 1062.817
160 | 1057.957
161 | 1052.996
162 | 1048.027
163 | 1042.967
164 | 1037.807
165 | 1032.652
166 | 1027.401
167 | 1022.0408
168 | 1016.61
169 | 1011.075
170 | 1005.43
171 | 999.6414
172 | 993.8042
173 | 987.802
174 | 981.6615
175 | 975.3618
176 | 968.9212
177 | 962.3404
178 | 955.5483
179 | 948.5612
180 | 941.3658
181 | 933.9789
182 | 926.3683
183 | 918.4549
184 | 910.4093
185 | 902.087
186 | 893.5086
187 | 884.6405
188 | 875.5738
189 | 866.2891
190 | 856.7665
191 | 847.15
192 | 837.7098
193 | 828.1712
194 | 818.4328
195 | 808.5708
196 | 798.6265
197 | 2.676503
198 | 0.3070194
199 | 0.1473417
200 | 0.1162583
201 | 0.09580278
202 | 0.08888611
203 | 0.08235278
204 | 0.084325