## Cycle
Cycle (N) | Capacity (mAh)
1 | 511.9573
2 | 1505.14
3 | 1503.425
4 | 1501.424
5 | 1499.327
6 | 1497.233
7 | 1495.1648
8 | 1493.074
9 | 1490.927
10 | 1488.855
11 | 1486.595
12 | 1484.2032
13 | 1481.928
14 | 1479.579
15 | 1477.209
16 | 1474.454
17 | 1471.858
18 | 1469.267
19 | 1466.719
20 | 1464.184
21 | 1461.681
22 | 1459.171
23 | 1456.697
24 | 1454.189
25 | 1451.758
26 | 1449.352
27 | 1446.975
28 | 1444.628
29 | 1442.247
30 | 1439.929
31 | 1437.63
32 | 1435.299
33 | 1432.911
34 | 1430.557
35 | 1428.158
36 | 1425.7232
37 | 1423.26
38 | 1420.761
39 | 1418.452
40 | 1415.8176
41 | 1413.202
42 | 1410.567
43 | 1407.879
44 | 1405.361
45 | 1402.812
46 | 1400.2592
47 | 1397.616
48 | 1395.022
49 | 1392.489
50 | 1389.964
51 | 1387.465
52 | 1384.967
53 | 1382.442
54 | 1379.892
55 | 1377.28
56 | 1374.614
57 | 1371.908
58 | 1369.164
59 | 1366.3456
60 | 1363.448
61 | 1360.467
62 | 1357.414
63 | 1354.271
64 | 1351.051
65 | 1347.755
66 | 1344.38
67 | 1340.936
68 | 1337.415
69 | 1333.857
70 | 1330.3128
71 | 1326.6632
72 | 1322.968
73 | 1319.157
74 | 1315.246
75 | 1311.281
76 | 1307.191
77 | 1302.984
78 | 1298.545
79 | 1294.205
80 | 1289.893
81 | 1285.676
82 | 1281.524
83 | 1277.4
84 | 1273.312
85 | 1269.146
86 | 1264.905
87 | 1261.033
88 | 1256.667
89 | 1252.571
90 | 1248.502
91 | 1244.473
92 | 1240.522
93 | 1236.724
94 | 1233.017
95 | 1229.175
96 | 1225.415
97 | 1221.709
98 | 1218.054
99 | 1214.435
100 | 1210.816
101 | 1207.17
102 | 1203.567
103 | 1200.063
104 | 1196.596
105 | 1193.171
106 | 1189.746
107 | 1186.329
108 | 1182.874
109 | 1179.389
110 | 1175.866
111 | 1172.356
112 | 1168.859
113 | 1165.333
114 | 1161.785
115 | 1158.1848
116 | 1154.568
117 | 1150.911
118 | 1147.225
119 | 1143.495
120 | 1139.722
121 | 1135.881
122 | 1132.006
123 | 1128.0936
124 | 1124.106
125 | 1120.06
126 | 1115.941
127 | 1111.766
128 | 1107.543
129 | 1103.242
130 | 1098.897
131 | 1094.506
132 | 1090.064
133 | 1085.554
134 | 1080.996
135 | 1076.394
136 | 1071.715
137 | 1067.006
138 | 1062.229
139 | 1057.347
140 | 1052.445
141 | 1047.4808
142 | 1042.455
143 | 1037.394
144 | 1032.283
145 | 1027.07
146 | 1021.809
147 | 1016.467
148 | 1011.063
149 | 1005.547
150 | 999.9689
151 | 994.3467
152 | 988.5625
153 | 982.6536
154 | 976.6525
155 | 970.4961
156 | 964.1905
157 | 957.7252
158 | 951.1164
159 | 944.3276
160 | 937.3392
161 | 930.1582
162 | 922.8027
163 | 915.2246
164 | 907.4522
165 | 899.4458
166 | 891.1932
167 | 882.7028
168 | 873.9528
169 | 864.8786
170 | 855.5657
171 | 845.988
172 | 836.1419
173 | 826.0444
174 | 815.6691
175 | 805.0468
176 | 794.2318
177 | 783.1938
178 | 771.954
179 | 760.4876
180 | 748.7943
181 | 736.9028
182 | 724.7922
183 | 712.5183
184 | 699.9179
185 | 686.9574
186 | 673.7135
187 | 660.1941
188 | 646.376
189 | 632.0906
190 | 617.3988
191 | 602.1846
192 | 586.5356
193 | 570.4054
194 | 553.7985
195 | 536.7667
196 | 519.3933
197 | 501.7137
198 | 483.8634
199 | 465.8771
200 | 447.7626
201 | 429.6542
202 | 411.6362
203 | 393.6639
204 | 375.886
205 | 358.3552
206 | 341.1761
207 | 324.3766
208 | 308.0427
209 | 292.2169
210 | 276.8739
211 | 262.1359
212 | 247.9999
213 | 234.4739
214 | 221.646
215 | 209.4436
216 | 197.849
217 | 186.8459
218 | 176.4753
219 | 166.6607
220 | 157.3715
221 | 148.609
222 | 140.3008
223 | 132.4681
224 | 125.1111
225 | 118.1148
226 | 111.5883
227 | 105.4138
228 | 99.6527
229 | 94.33183
230 | 89.36691
231 | 84.77487
232 | 80.58381
233 | 76.77554
234 | 73.38933
235 | 70.34731
236 | 67.55783
237 | 65.12002
238 | 62.98423
239 | 61.00413
240 | 59.31376
241 | 57.81313
242 | 56.46179
243 | 55.35524
244 | 54.37953
245 | 53.48434
246 | 52.70762
247 | 52.00439
248 | 51.32803
249 | 50.7213
250 | 50.22183
251 | 49.76996
252 | 49.35871
253 | 48.93606
254 | 48.59213
255 | 48.26642
256 | 47.89956
257 | 47.59073
258 | 47.29565
259 | 47.04001
260 | 46.78883
261 | 46.57873
262 | 46.354925
263 | 46.13233
264 | 45.93448
265 | 45.72534
266 | 45.55378
267 | 45.36767
268 | 45.19404
269 | 45.02215
270 | 44.86992
271 | 44.75152
272 | 44.60284
273 | 44.45839
274 | 44.33033
275 | 44.20298
276 | 44.06561
277 | 43.92758
278 | 43.80819
279 | 43.6763
280 | 43.55832
281 | 43.44499
282 | 43.315025
283 | 43.19796
284 | 43.07924
285 | 42.97946
286 | 42.88422
287 | 42.78377
288 | 42.67578
289 | 42.573975
290 | 42.46308
291 | 42.358625
292 | 42.25607
293 | 42.16165
294 | 42.04024
295 | 41.94751
296 | 41.83595
297 | 41.7543
298 | 41.65952
299 | 41.56744
300 | 41.4764
301 | 41.39389
302 | 41.29976
303 | 41.21815
304 | 41.11681
305 | 41.02168
306 | 40.92869
307 | 40.84085
308 | 40.75866
309 | 40.65999
310 | 40.55911
311 | 40.46614
312 | 40.38214
313 | 40.28587
314 | 40.20343
315 | 40.12135
316 | 40.04092
317 | 39.96032
318 | 39.87056
319 | 39.78751
320 | 39.70484
321 | 39.61032
322 | 39.52278
323 | 39.43491
324 | 39.34774
325 | 39.29758
326 | 39.19869
327 | 39.11649
328 | 39.02657
329 | 38.94556
330 | 38.862275
331 | 38.77491
332 | 38.69873
333 | 38.62519
334 | 38.54414
335 | 38.46299
336 | 38.38423
337 | 38.29873
338 | 38.21426
339 | 38.14185
340 | 38.05304
341 | 37.96967
342 | 37.90592
343 | 37.83867
344 | 37.75887
345 | 37.676575
346 | 37.597375
347 | 37.537
348 | 37.45744
349 | 37.371275
350 | 37.29598
351 | 37.22113
352 | 37.14844
353 | 37.0833
354 | 37.00414
355 | 36.92682
356 | 36.85466
357 | 36.77921
358 | 36.70766
359 | 36.64044
360 | 36.57065
361 | 36.51356
362 | 36.43232
363 | 36.36326
364 | 36.28468
365 | 36.20588
366 | 36.14581
367 | 36.08156
368 | 36.01225
369 | 35.95479
370 | 35.89054
371 | 35.81533
372 | 35.7414
373 | 35.66873
374 | 35.59588
375 | 35.51948
376 | 35.4617
377 | 35.38883
378 | 35.33427
379 | 35.262375
380 | 35.18332
381 | 35.12063
382 | 35.04106
383 | 34.97699
384 | 34.90487
385 | 34.84334
386 | 34.77878
387 | 34.72045
388 | 34.66341
389 | 34.60331
390 | 34.54275
391 | 34.477975
392 | 34.41561
393 | 34.36467
394 | 34.33344
395 | 34.24723
396 | 34.19358
397 | 34.13041
398 | 34.07365
399 | 34.00353
400 | 33.9486
401 | 33.88944
402 | 33.83638
403 | 33.76952
404 | 33.70611
405 | 33.64127
406 | 33.58033
407 | 33.52745
408 | 33.47602
409 | 33.41889
410 | 33.36991
411 | 33.31236
412 | 33.25667
413 | 33.206675
414 | 33.14812
415 | 33.09699
416 | 33.05061
417 | 32.9981
418 | 32.95243
419 | 32.88356
420 | 32.82426
421 | 32.76921
422 | 32.71696
423 | 32.66441
424 | 32.61552
425 | 32.57912
426 | 32.52871
427 | 32.46818
428 | 32.42002
429 | 32.36858
430 | 32.31978
431 | 32.27726
432 | 32.22776
433 | 32.18297
434 | 32.1467
435 | 32.10455
436 | 32.05306
437 | 31.99838
438 | 31.95962
439 | 31.90402
440 | 31.8633
441 | 31.8061
442 | 31.75655
443 | 31.71781
444 | 31.6707
445 | 31.62131
446 | 31.57706
447 | 31.53347
448 | 31.48422
449 | 31.43526
450 | 31.38749
451 | 31.33661
452 | 31.28064
453 | 31.23685
454 | 31.19365
455 | 31.14977
456 | 31.09505
457 | 31.05601
458 | 31.00837
459 | 30.95586
460 | 30.89846
461 | 30.84682
462 | 30.80956
463 | 30.76121
464 | 30.71589
465 | 30.663025
466 | 30.62893
467 | 30.58468
468 | 30.524925
469 | 30.46519
470 | 30.43201
471 | 30.38598
472 | 30.33689
473 | 30.29864
474 | 30.26446
475 | 30.23104
476 | 30.19124
477 | 30.14431
478 | 30.09262
479 | 30.04961
480 | 30.00029
481 | 29.9898
482 | 29.92246
483 | 29.86794
484 | 29.825725
485 | 29.76931
486 | 29.72633
487 | 29.67544
488 | 29.63595
489 | 29.60435
490 | 29.54916
491 | 29.51483
492 | 29.46925
493 | 29.43066
494 | 29.39723
495 | 29.33974
496 | 29.29819
497 | 29.26142
498 | 29.23529
499 | 29.20736
500 | 29.16708
501 | 29.1281
502 | 29.09096
503 | 29.05955
504 | 29.03192
505 | 28.98367
506 | 28.9472
507 | 28.90625
508 | 28.87445
509 | 28.82438
510 | 28.79135
511 | 28.73717
512 | 28.68291
513 | 28.64663
514 | 28.61016
515 | 28.55451
516 | 28.51407
517 | 28.47236
518 | 28.43744
519 | 28.39175
520 | 28.3417
521 | 28.29236
522 | 28.24931
523 | 28.2152
524 | 28.16424
525 | 28.121
526 | 28.07364
527 | 28.044925
528 | 28.00047
529 | 27.96953
530 | 27.92646
531 | 27.89176
532 | 27.8447
533 | 27.80842
534 | 27.77023
535 | 27.72999
536 | 27.69391
537 | 27.65828
538 | 27.63154
539 | 27.58766
540 | 27.54911
541 | 27.514
542 | 27.4926
543 | 27.46031
544 | 27.43511
545 | 27.40253
546 | 27.36313
547 | 27.32532
548 | 27.28892
549 | 27.2646
550 | 27.239975
551 | 27.19766
552 | 27.16707
553 | 27.13395
554 | 27.09736
555 | 27.07778
556 | 27.04225
557 | 27.01591
558 | 26.9898
559 | 26.95887
560 | 26.93078
561 | 26.90537
562 | 26.86806
563 | 26.83139
564 | 26.79661
565 | 26.76202
566 | 26.73645
567 | 26.70454
568 | 26.66637
569 | 26.6355
570 | 26.60345
571 | 26.58038
572 | 26.54514
573 | 26.51594
574 | 26.48985
575 | 26.47
576 | 26.45428
577 | 26.42189
578 | 26.39897
579 | 26.37421
580 | 26.34388
581 | 26.3218
582 | 26.30564
583 | 26.26455
584 | 26.25001
585 | 26.206325
586 | 26.18072
587 | 26.15957
588 | 26.12887
589 | 26.09822
590 | 26.0641
591 | 26.04606
592 | 26.01292
593 | 26.0045
594 | 25.98599
595 | 25.9633
596 | 25.933475
597 | 25.912875
598 | 25.88889
599 | 25.88239
600 | 25.86721
601 | 25.83366
602 | 25.81016
603 | 25.77535
604 | 25.75124
605 | 25.72709
606 | 25.7098
607 | 25.67879
608 | 25.64636
609 | 25.62026
610 | 25.59493
611 | 25.58038
612 | 25.55982
613 | 25.53987
614 | 25.5118
615 | 25.49724
616 | 25.48184
617 | 25.46883
618 | 25.44935
619 | 25.42327
620 | 25.39839
621 | 25.38549
622 | 25.35896
623 | 25.34776
624 | 25.33851
625 | 25.3243
626 | 25.29841
627 | 25.27969
628 | 25.26454
629 | 25.24016
630 | 25.20573
631 | 25.17963
632 | 25.17748
633 | 25.16549
634 | 25.1487
635 | 25.12406
636 | 25.10011
637 | 25.07352
638 | 25.05434
639 | 25.042575
640 | 25.02105
641 | 25.004525
642 | 24.97884
643 | 24.96047
644 | 24.93485
645 | 24.92515
646 | 24.90477
647 | 24.87093
648 | 24.84175
649 | 24.8182
650 | 24.78399
651 | 24.73829
652 | 24.69951
653 | 24.65836
654 | 24.62502
655 | 24.596375
656 | 24.56281
657 | 24.52753
658 | 24.4915
659 | 24.4602
660 | 24.43776
661 | 24.38988
662 | 24.35399
663 | 24.32915
664 | 24.29956
665 | 24.25306
666 | 24.21969
667 | 24.18841
668 | 24.15879
669 | 24.12671
670 | 24.10915
671 | 24.09043
672 | 24.06489
673 | 24.03144
674 | 24.00039
675 | 23.97367
676 | 23.92688
677 | 23.90877
678 | 23.88869
679 | 23.8744
680 | 23.84279
681 | 23.813325
682 | 23.80631
683 | 23.78022
684 | 23.74609
685 | 23.73056
686 | 23.70382
687 | 23.66854
688 | 23.62395
689 | 23.58281
690 | 23.54853
691 | 23.50316
692 | 23.46226
693 | 23.43299
694 | 23.40222
695 | 23.36501
696 | 23.33686
697 | 23.32295
698 | 23.29742
699 | 23.24861
700 | 23.24106
701 | 23.22736
702 | 23.20249
703 | 23.19438
704 | 23.15321
705 | 23.13702
706 | 23.13262
707 | 23.11232
708 | 23.09284
709 | 23.078
710 | 23.06416
711 | 23.04819
712 | 23.06254
713 | 23.046525
714 | 23.03172
715 | 23.00759
716 | 22.99971
717 | 22.99605
718 | 22.99345
719 | 22.97732
720 | 22.9735
721 | 22.96951
722 | 22.9645
723 | 22.94906
724 | 22.92129
725 | 22.89556
726 | 22.87256
727 | 22.84321
728 | 22.817175
729 | 22.77611
730 | 22.72414
731 | 22.66833
732 | 22.633375
733 | 22.59738
734 | 22.57053
735 | 22.53991
736 | 22.51509
737 | 22.48974
738 | 22.45213
739 | 22.42442
740 | 22.37968
741 | 22.34476
742 | 22.32414
743 | 22.29759
744 | 22.2668
745 | 22.23956
746 | 22.20152
747 | 22.1761
748 | 22.13888
749 | 22.09955
750 | 22.06086
751 | 22.01475
752 | 21.98979
753 | 21.95923
754 | 21.93415
755 | 21.90113
756 | 21.86301
757 | 21.82715
758 | 21.79343
759 | 21.74749
760 | 21.70336
761 | 21.66949
762 | 21.63654
763 | 21.59338
764 | 21.56079
765 | 21.51615
766 | 21.47394
767 | 21.43261
768 | 21.38259
769 | 21.33337
770 | 21.30304
771 | 21.26358
772 | 21.23938
773 | 21.20229
774 | 21.16888
775 | 21.12949
776 | 21.10413
777 | 21.06581
778 | 21.049475
779 | 21.02045
780 | 21.00744
781 | 20.987025
782 | 20.95676
783 | 20.95028
784 | 20.92941
785 | 20.90381
786 | 20.88149
787 | 20.8463
788 | 20.83556
789 | 20.81213
790 | 20.78681
791 | 20.75533
792 | 20.74811
793 | 20.72011
794 | 20.68882
795 | 20.66321
796 | 20.6342
797 | 20.59494
798 | 20.57769
799 | 20.53394
800 | 20.50294
801 | 20.46994
802 | 20.44237
803 | 20.41477
804 | 20.39004
805 | 20.35809
806 | 20.32419
807 | 20.29606
808 | 20.26588
809 | 20.24942
810 | 20.22778
811 | 20.19541
812 | 20.17505
813 | 20.14042
814 | 20.11709
815 | 20.10596
816 | 20.08073
817 | 20.06348
818 | 20.04394
819 | 20.03942
820 | 20.0174
821 | 20.00677
822 | 19.98767
823 | 19.97333
824 | 19.95263
825 | 19.94273
826 | 19.92806
827 | 19.91384
828 | 19.88714
829 | 19.86893
830 | 19.865875
831 | 19.85785
832 | 19.84188
833 | 19.83388
834 | 19.812125
835 | 19.79158
836 | 19.75566
837 | 19.7264
838 | 19.71287
839 | 19.70678
840 | 19.68001
841 | 19.65876
842 | 19.64947
843 | 19.6292
844 | 19.60991
845 | 19.58436
846 | 19.5627
847 | 19.54578
848 | 19.53893
849 | 19.532175
850 | 19.51636
851 | 19.5004
852 | 19.4829
853 | 19.45841
854 | 19.44707
855 | 19.44179
856 | 19.43131
857 | 19.41213
858 | 19.39154
859 | 19.37692
860 | 19.36407
861 | 19.35208
862 | 19.31762
863 | 19.29613
864 | 19.28209
865 | 19.25374
866 | 19.24336
867 | 19.2292
868 | 19.20739
869 | 19.18566
870 | 19.17644
871 | 19.16119
872 | 19.13461
873 | 19.1042
874 | 19.09028
875 | 19.05966
876 | 19.03045
877 | 19.01591
878 | 19.01093
879 | 18.99809
880 | 18.98989
881 | 18.97103
882 | 18.9593
883 | 18.94721
884 | 18.93166
885 | 18.90694
886 | 18.89322
887 | 18.88945
888 | 18.8902
889 | 18.86521
890 | 18.11151