## Cycle
Cycle (N) | Capacity (mAh)
1 | 510.7345
2 | 1489.919
3 | 1488.412
4 | 1486.579
5 | 1484.691
6 | 1482.753
7 | 1480.801
8 | 1478.848
9 | 1476.796
10 | 1474.814
11 | 1472.645
12 | 1470.4144
13 | 1468.212
14 | 1465.977
15 | 1463.684
16 | 1461.104
17 | 1458.574
18 | 1456.099
19 | 1453.66
20 | 1451.176
21 | 1448.788
22 | 1446.363
23 | 1443.945
24 | 1441.561
25 | 1439.192
26 | 1436.849
27 | 1434.508
28 | 1432.182
29 | 1429.921
30 | 1427.609
31 | 1425.329
32 | 1423.053
33 | 1420.726
34 | 1418.385
35 | 1416.014
36 | 1413.615
37 | 1411.152
38 | 1408.664
39 | 1406.295
40 | 1403.743
41 | 1401.116
42 | 1398.485
43 | 1395.817
44 | 1393.1792
45 | 1390.679
46 | 1388.111
47 | 1385.478
48 | 1382.826
49 | 1380.237
50 | 1377.628
51 | 1375.051
52 | 1372.45
53 | 1369.812
54 | 1367.095
55 | 1364.343
56 | 1361.561
57 | 1358.679
58 | 1355.766
59 | 1352.776
60 | 1349.713
61 | 1346.608
62 | 1343.442
63 | 1340.188
64 | 1336.833
65 | 1333.371
66 | 1329.818
67 | 1326.166
68 | 1322.418
69 | 1318.576
70 | 1314.645
71 | 1310.327
72 | 1306.001
73 | 1301.796
74 | 1297.76
75 | 1293.75
76 | 1289.74
77 | 1285.726
78 | 1281.736
79 | 1277.828
80 | 1273.888
81 | 1269.947
82 | 1266.196
83 | 1262.51
84 | 1258.851
85 | 1255.229
86 | 1251.627
87 | 1248.176
88 | 1244.689
89 | 1241.138
90 | 1237.712
91 | 1234.175
92 | 1230.708
93 | 1227.319
94 | 1223.989
95 | 1220.61
96 | 1217.137
97 | 1213.733
98 | 1210.41
99 | 1207.018
100 | 1203.612
101 | 1200.295
102 | 1196.936
103 | 1193.506
104 | 1190.069
105 | 1186.612
106 | 1183.155
107 | 1179.703
108 | 1176.176
109 | 1172.6544
110 | 1169.047
111 | 1165.495
112 | 1161.854
113 | 1158.211
114 | 1154.5136
115 | 1150.76
116 | 1146.952
117 | 1143.142
118 | 1139.305
119 | 1135.386
120 | 1131.41
121 | 1127.419
122 | 1123.378
123 | 1119.269
124 | 1115.079
125 | 1110.901
126 | 1106.628
127 | 1102.267
128 | 1097.829
129 | 1093.347
130 | 1088.802
131 | 1084.208
132 | 1079.563
133 | 1074.819
134 | 1070.007
135 | 1065.137
136 | 1060.204
137 | 1055.151
138 | 1050.057
139 | 1044.881
140 | 1039.588
141 | 1034.263
142 | 1028.875
143 | 1023.37
144 | 1017.801
145 | 1012.061
146 | 1006.29
147 | 1000.351
148 | 994.3197
149 | 988.1393
150 | 981.803
151 | 975.3169
152 | 968.6612
153 | 961.7893
154 | 954.715
155 | 947.4284
156 | 939.8846
157 | 932.1411
158 | 924.1408
159 | 916.0685
160 | 907.6732
161 | 899.0701
162 | 890.1244
163 | 880.9347
164 | 871.5021
165 | 861.7857
166 | 851.8073
167 | 841.462
168 | 830.8642
169 | 819.9198
170 | 808.7041
171 | 797.1827
172 | 785.5428
173 | 773.737
174 | 761.7105
175 | 749.4322
176 | 0.031925
177 | 0.006361111