## Cycle
Cycle (N) | Capacity (mAh)
1 | 498.4902
2 | 1484.941
3 | 1482.692
4 | 1480.714
5 | 1478.777
6 | 1476.771
7 | 1474.705
8 | 1472.605
9 | 1470.4272
10 | 1468.294
11 | 1466.008
12 | 1463.669
13 | 1461.396
14 | 1459.133
15 | 1456.803
16 | 1454.229
17 | 1451.682
18 | 1449.267
19 | 1446.892
20 | 1444.504
21 | 1442.222
22 | 1439.903
23 | 1437.613
24 | 1435.379
25 | 1433.137
26 | 1430.9344
27 | 1428.744
28 | 1426.5536
29 | 1424.434
30 | 1422.319
31 | 1420.246
32 | 1418.163
33 | 1416.081
34 | 1413.986
35 | 1411.845
36 | 1409.712
37 | 1407.558
38 | 1405.37
39 | 1403.279
40 | 1401.098
41 | 1398.944
42 | 1396.584
43 | 1394.209
44 | 1391.899
45 | 1389.708
46 | 1387.454
47 | 1385.204
48 | 1382.79
49 | 1380.502
50 | 1378.213
51 | 1375.907
52 | 1373.587
53 | 1371.271
54 | 1368.886
55 | 1366.488
56 | 1364.007
57 | 1361.37
58 | 1358.664
59 | 1355.828
60 | 1352.839
61 | 1349.749
62 | 1346.5768
63 | 1343.339
64 | 1340.048
65 | 1336.629
66 | 1333.154
67 | 1329.605
68 | 1326.368
69 | 1323.531
70 | 1320.28
71 | 1317.02
72 | 1313.671
73 | 1310.254
74 | 1306.6696
75 | 1302.924
76 | 1299.168
77 | 1295.236
78 | 1291.143
79 | 1286.994
80 | 1282.737
81 | 1278.271
82 | 1273.67
83 | 1268.98
84 | 1264.27
85 | 1259.515
86 | 1254.796
87 | 1250.352
88 | 1245.444
89 | 1240.796
90 | 1236.108
91 | 1231.591
92 | 1227.179
93 | 1222.972
94 | 1218.812
95 | 1214.552
96 | 1210.384
97 | 1206.278
98 | 1202.158
99 | 1198.055
100 | 1194.015
101 | 1189.982
102 | 1185.913
103 | 1181.9392
104 | 1178.023
105 | 1174.232
106 | 1170.41
107 | 1166.623
108 | 1162.883
109 | 1159.102
110 | 1155.3376
111 | 1151.641
112 | 1147.955
113 | 1144.194
114 | 1140.49
115 | 1136.732
116 | 1133.02
117 | 1129.249
118 | 1125.471
119 | 1121.653
120 | 1117.775
121 | 1113.922
122 | 1110.018
123 | 1106.079
124 | 1102.128
125 | 1098.16
126 | 1094.095
127 | 1089.949
128 | 1085.768
129 | 1081.5008
130 | 1077.211
131 | 1072.824
132 | 1068.385
133 | 1063.781
134 | 1059.166
135 | 1054.48
136 | 1049.739
137 | 1044.859
138 | 1039.968
139 | 1034.977
140 | 1029.883
141 | 1024.803
142 | 1019.622
143 | 1014.365
144 | 1009.023
145 | 1003.5632
146 | 998.0354
147 | 992.3317
148 | 986.5915
149 | 980.783
150 | 974.7828
151 | 968.6208
152 | 962.4284
153 | 956.039
154 | 949.582
155 | 943.014
156 | 936.294
157 | 929.3935
158 | 922.3735
159 | 915.2681
160 | 907.9228
161 | 900.4299
162 | 892.6909
163 | 884.8348
164 | 876.8201
165 | 868.658
166 | 860.204
167 | 851.5449
168 | 842.7628
169 | 833.7348
170 | 824.5462
171 | 815.2011
172 | 805.6782
173 | 795.927
174 | 786.0043
175 | 775.8796
176 | 765.5925
177 | 755.0627
178 | 744.3381
179 | 733.3923
180 | 722.3101
181 | 710.9953
182 | 699.5908
183 | 687.9442
184 | 676.1147
185 | 663.9568
186 | 651.5044
187 | 638.6604
188 | 625.4468
189 | 611.805
190 | 597.8022
191 | 583.3476
192 | 568.4817
193 | 553.2073
194 | 537.5639
195 | 521.6307
196 | 505.3936
197 | 488.9824
198 | 472.2694
199 | 455.325
200 | 438.3116
201 | 421.1766
202 | 404.0118
203 | 386.8454
204 | 369.6721
205 | 352.692
206 | 335.7648
207 | 319.0816
208 | 302.6424
209 | 286.6012
210 | 271.0728
211 | 255.9897
212 | 241.4563
213 | 227.5631
214 | 214.3019
215 | 201.7093
216 | 189.7683
217 | 178.5231
218 | 167.9949
219 | 158.1125
220 | 148.8037
221 | 140.0948
222 | 131.995
223 | 124.4557
224 | 117.3803
225 | 110.7475
226 | 104.5759
227 | 98.83292
228 | 93.43269
229 | 88.54851
230 | 83.99843
231 | 79.83397
232 | 76.06684
233 | 72.6906
234 | 69.72832
235 | 67.05147
236 | 64.67018
237 | 62.63406
238 | 60.85067
239 | 59.29389
240 | 57.91841
241 | 56.68888
242 | 55.67772
243 | 54.74964
244 | 53.89718
245 | 53.16409
246 | 52.50095
247 | 51.92061
248 | 51.38303
249 | 50.89904
250 | 50.45882
251 | 50.03213
252 | 49.64449
253 | 49.25544
254 | 48.91394
255 | 48.59613
256 | 48.28402
257 | 48.00207
258 | 47.72791
259 | 47.49216
260 | 47.26126
261 | 47.02372
262 | 46.79772
263 | 46.58858
264 | 46.39184
265 | 46.21325
266 | 46.03499
267 | 45.88019
268 | 45.70544
269 | 45.54984
270 | 45.40955
271 | 45.24309
272 | 45.09864
273 | 44.952425
274 | 44.81202
275 | 44.6814
276 | 44.55127
277 | 44.428875
278 | 44.30528
279 | 44.175125
280 | 44.05412
281 | 43.92396
282 | 43.79819
283 | 43.66621
284 | 43.55244
285 | 43.43444
286 | 43.32467
287 | 43.20874
288 | 43.1179
289 | 42.99334
290 | 42.88692
291 | 42.77723
292 | 42.67021
293 | 42.55299
294 | 42.44029
295 | 42.33069
296 | 42.23443
297 | 42.12427
298 | 42.0236
299 | 41.92547
300 | 41.8106
301 | 41.70961
302 | 41.61576
303 | 41.5201
304 | 41.422075
305 | 41.31843
306 | 41.21241
307 | 41.11965
308 | 41.01878
309 | 40.91381
310 | 40.81416
311 | 40.70482
312 | 40.61665
313 | 40.52311
314 | 40.43557
315 | 40.33996
316 | 40.24995
317 | 40.15868
318 | 40.08586
319 | 39.98647
320 | 39.88753
321 | 39.78584
322 | 39.69013
323 | 39.60458
324 | 39.51249
325 | 39.42574
326 | 39.32643
327 | 39.22904
328 | 39.13673
329 | 39.04935
330 | 38.96577
331 | 38.87839
332 | 38.7944
333 | 38.71557
334 | 38.62691
335 | 38.54333
336 | 38.45045
337 | 38.3731
338 | 38.28603
339 | 38.19703
340 | 38.11728
341 | 38.04133
342 | 37.96773
343 | 37.88354
344 | 37.7898
345 | 37.71898
346 | 37.6281
347 | 37.54397
348 | 37.44985
349 | 37.35518
350 | 37.27658
351 | 37.18834
352 | 37.10137
353 | 37.04002
354 | 36.9574
355 | 36.88558
356 | 36.79058
357 | 36.71518
358 | 36.64842
359 | 36.563025
360 | 36.4831
361 | 36.39374
362 | 36.31609
363 | 36.24618
364 | 36.16906
365 | 36.08836
366 | 36.00508
367 | 35.91929
368 | 35.83629
369 | 35.74874
370 | 35.66731
371 | 35.589575
372 | 35.51423
373 | 35.43919
374 | 35.35629
375 | 35.28133
376 | 35.20024
377 | 35.12219
378 | 35.05187
379 | 34.97989
380 | 34.91424
381 | 34.84647
382 | 34.76413
383 | 34.70064
384 | 34.633775
385 | 34.55771
386 | 34.49648
387 | 34.42134
388 | 34.36248
389 | 34.28556
390 | 34.21438
391 | 34.15719
392 | 34.09412
393 | 34.03428
394 | 33.97259
395 | 33.90329
396 | 33.83637
397 | 33.77921
398 | 33.7133
399 | 33.649775
400 | 33.5717
401 | 33.49953
402 | 33.436
403 | 33.36876
404 | 33.30564
405 | 33.24422
406 | 33.1841
407 | 33.12749
408 | 33.07489
409 | 33.00558
410 | 32.94208
411 | 32.88418
412 | 32.82544
413 | 32.75595
414 | 32.7035
415 | 32.6336
416 | 32.57562
417 | 32.50325
418 | 32.45017
419 | 32.38454
420 | 32.31645
421 | 32.25645
422 | 32.18834
423 | 32.12545
424 | 32.06706
425 | 32.01576
426 | 31.95206
427 | 31.88543
428 | 31.8257
429 | 31.76516
430 | 31.69454
431 | 31.63569
432 | 31.57034
433 | 31.50826
434 | 31.44923
435 | 31.39609
436 | 31.3337
437 | 31.28156
438 | 31.21711
439 | 31.15066
440 | 31.10653
441 | 31.05801
442 | 30.99741
443 | 30.93697
444 | 30.87919
445 | 30.836425
446 | 30.78048
447 | 30.72369
448 | 30.67359
449 | 30.61953
450 | 30.56436
451 | 30.50603
452 | 30.45599
453 | 30.39459
454 | 30.3383
455 | 30.28296
456 | 30.233975
457 | 30.18583
458 | 30.12935
459 | 30.08114
460 | 30.02844
461 | 29.97891
462 | 29.9183
463 | 29.86553
464 | 29.81283
465 | 29.76392
466 | 29.71582
467 | 29.67031
468 | 29.60818
469 | 29.566875
470 | 29.51566
471 | 29.46979
472 | 29.42822
473 | 29.37372
474 | 29.32789
475 | 29.28164
476 | 29.22839
477 | 29.18561
478 | 29.13496
479 | 29.10359
480 | 29.0476
481 | 29.00618
482 | 28.95457
483 | 28.91531
484 | 28.8769
485 | 28.82557
486 | 28.78006
487 | 28.73179
488 | 28.67885
489 | 28.63004
490 | 28.601225
491 | 28.54873
492 | 28.50504
493 | 28.46539
494 | 28.42486
495 | 28.38795
496 | 28.33417
497 | 28.29108
498 | 28.24442
499 | 28.21278
500 | 28.17626
501 | 28.12531
502 | 28.08547
503 | 28.03794
504 | 27.99986
505 | 27.96688
506 | 27.92354
507 | 27.88184
508 | 27.84344
509 | 27.80461
510 | 27.76029
511 | 27.72364
512 | 27.68853
513 | 27.64685
514 | 27.60759
515 | 27.57624
516 | 27.5326
517 | 27.50334
518 | 27.45826
519 | 27.40436
520 | 27.35821
521 | 27.31674
522 | 27.27525
523 | 27.2331
524 | 27.19824
525 | 27.1564
526 | 27.12306
527 | 27.0868
528 | 27.06132
529 | 27.02731
530 | 26.99396
531 | 26.95815
532 | 26.91547
533 | 26.85784
534 | 26.825075
535 | 26.77868
536 | 26.745125
537 | 26.70999
538 | 26.67196
539 | 26.63092
540 | 26.58889
541 | 26.54711
542 | 26.5228
543 | 26.48174
544 | 26.43663
545 | 26.39545
546 | 26.3594
547 | 26.32216
548 | 26.28921
549 | 26.25491
550 | 26.22032
551 | 26.1789
552 | 26.14784
553 | 26.11631
554 | 26.08116
555 | 26.04432
556 | 26.01349
557 | 25.96602
558 | 25.93566
559 | 25.90736
560 | 25.87474
561 | 25.82848
562 | 25.78975
563 | 25.74971
564 | 25.73131
565 | 25.69182
566 | 25.65018
567 | 25.61959
568 | 25.58954
569 | 25.54507
570 | 25.51206
571 | 25.47663
572 | 25.45326
573 | 25.41778
574 | 25.38475
575 | 25.36436
576 | 25.33376
577 | 25.29651
578 | 25.26127
579 | 25.23309
580 | 25.20757
581 | 25.18314
582 | 25.15278
583 | 25.11777
584 | 25.07892
585 | 25.04318
586 | 25.01177
587 | 24.98008
588 | 24.956
589 | 24.90643
590 | 24.885125
591 | 24.86176
592 | 24.82314
593 | 24.79316
594 | 24.77201
595 | 24.76085
596 | 24.7032
597 | 24.66681
598 | 24.644475
599 | 24.61592
600 | 24.59596
601 | 24.57784
602 | 24.555525
603 | 24.53033
604 | 24.5109
605 | 24.48249
606 | 24.46121
607 | 24.44517
608 | 24.42739
609 | 24.39057
610 | 24.37178
611 | 24.34824
612 | 24.33972
613 | 24.31403
614 | 24.27885
615 | 24.25435
616 | 24.23902
617 | 24.20062
618 | 24.166
619 | 24.140325
620 | 24.10504
621 | 24.0694
622 | 24.03155
623 | 24.00542
624 | 23.96871
625 | 23.947925
626 | 23.91662
627 | 23.88441
628 | 23.86021
629 | 23.85335
630 | 23.83556
631 | 23.80417
632 | 23.81276
633 | 23.78285
634 | 23.76695
635 | 23.75252
636 | 23.74881
637 | 23.71078
638 | 23.704975
639 | 23.68606
640 | 23.6557
641 | 23.63447
642 | 23.61469
643 | 23.60472
644 | 23.56717
645 | 23.53474
646 | 23.50846
647 | 23.47862
648 | 23.43908
649 | 23.41835
650 | 23.39864
651 | 23.38181
652 | 23.3597
653 | 23.332425
654 | 23.30885
655 | 23.29069
656 | 23.28212
657 | 23.26532
658 | 23.24231
659 | 23.23233
660 | 23.22086
661 | 23.21733
662 | 23.19454
663 | 23.17254
664 | 23.15636
665 | 23.14839
666 | 23.13397
667 | 23.12152
668 | 23.10409
669 | 23.07756
670 | 23.05898
671 | 23.01814
672 | 22.99342
673 | 22.95667
674 | 22.94089
675 | 22.92316
676 | 22.90201
677 | 22.88273
678 | 22.85152
679 | 22.82776
680 | 22.81041
681 | 22.79541
682 | 22.77865
683 | 22.7648
684 | 22.74089
685 | 22.71482
686 | 22.69099
687 | 22.66484
688 | 22.64471
689 | 22.62555
690 | 22.60392
691 | 22.57844
692 | 22.5565
693 | 22.53687
694 | 22.49956
695 | 22.47074
696 | 22.43809
697 | 22.4118
698 | 22.38118
699 | 22.33712
700 | 22.29121
701 | 22.26526
702 | 22.22579
703 | 22.199375
704 | 22.16897
705 | 22.13943
706 | 22.11897
707 | 22.09001
708 | 22.04799
709 | 22.01276
710 | 21.97705
711 | 21.93867
712 | 21.89993
713 | 21.86461
714 | 21.82076
715 | 21.76485
716 | 21.72228
717 | 21.67325
718 | 21.62793
719 | 21.57608
720 | 21.51823
721 | 21.47541
722 | 21.41849
723 | 21.39693
724 | 21.3418
725 | 21.31676
726 | 21.28074
727 | 21.25668
728 | 21.20581
729 | 21.17066
730 | 21.15595
731 | 21.11437
732 | 21.06914
733 | 21.04269
734 | 21.01371
735 | 20.99293
736 | 20.95788
737 | 20.93214
738 | 20.90794
739 | 20.88691
740 | 20.8739
741 | 20.84095
742 | 20.82501
743 | 20.78676
744 | 20.76076
745 | 20.73909
746 | 20.724675
747 | 20.68651
748 | 20.65946
749 | 20.62611
750 | 20.60445
751 | 20.57013
752 | 20.55171
753 | 20.52069
754 | 20.50425
755 | 20.47196
756 | 20.451675
757 | 20.43182
758 | 20.395775
759 | 20.36907
760 | 20.34292
761 | 20.32778
762 | 20.29238
763 | 20.27416
764 | 20.26142
765 | 20.2345
766 | 20.21589
767 | 20.18028
768 | 20.15105
769 | 20.120875
770 | 20.10409
771 | 20.07656
772 | 20.05344
773 | 20.04337
774 | 20.01461
775 | 19.99443
776 | 19.96297
777 | 19.95614
778 | 19.95216
779 | 19.93503
780 | 19.91718
781 | 19.89619
782 | 19.86303
783 | 19.8334
784 | 19.80327
785 | 19.77412
786 | 19.73902
787 | 19.70175
788 | 19.6925
789 | 19.67059
790 | 19.66303
791 | 19.64244
792 | 19.61744
793 | 19.59924
794 | 19.57945
795 | 19.55252
796 | 19.5278
797 | 19.50554
798 | 19.47041
799 | 19.45133
800 | 19.4166
801 | 19.39226
802 | 19.36593
803 | 19.35015
804 | 19.328475
805 | 19.32262
806 | 19.28907
807 | 19.26524
808 | 19.24697
809 | 19.22355
810 | 19.20521
811 | 19.18054
812 | 19.15844
813 | 19.13371
814 | 19.10079
815 | 19.0863
816 | 19.04574
817 | 19.01619
818 | 19.00033
819 | 18.97805
820 | 18.9559
821 | 18.932025
822 | 18.90877
823 | 18.88308
824 | 18.87527
825 | 18.86272
826 | 18.82726
827 | 18.80557
828 | 18.79354
829 | 18.76867
830 | 18.7481
831 | 18.7206
832 | 18.68867
833 | 18.66161
834 | 18.6558
835 | 18.62729
836 | 18.61817
837 | 18.59636
838 | 18.58698
839 | 18.57476
840 | 18.55784
841 | 18.53997
842 | 18.51588
843 | 18.50495
844 | 18.50019
845 | 18.47836
846 | 18.46629
847 | 18.43363
848 | 18.41561
849 | 18.40472
850 | 18.38648
851 | 18.35944
852 | 18.34758
853 | 18.32653
854 | 18.31654
855 | 18.29492
856 | 18.2729
857 | 18.26676
858 | 18.25475
859 | 18.24887
860 | 18.23775
861 | 18.22306
862 | 18.21525
863 | 18.21307
864 | 18.20486
865 | 18.19484
866 | 18.18308
867 | 18.163875
868 | 18.14954
869 | 18.12031
870 | 18.10082
871 | 18.09631
872 | 18.08771
873 | 18.06612
874 | 18.05977
875 | 18.03271
876 | 18.00773
877 | 18.00532
878 | 17.99095
879 | 17.98473
880 | 17.95602
881 | 17.94331
882 | 17.90832
883 | 17.89332
884 | 17.89989
885 | 17.88034
886 | 17.85739
887 | 17.84662
888 | 17.83819
889 | 17.81872
890 | 17.80411
891 | 17.79589
892 | 17.7826
893 | 17.76754
894 | 17.76452
895 | 17.735925
896 | 17.72982
897 | 17.71045
898 | 17.67737
899 | 17.64271
900 | 17.61884
901 | 17.61596
902 | 17.59759
903 | 17.58181
904 | 17.58554
905 | 17.56438
906 | 17.54165
907 | 17.52271
908 | 17.50689
909 | 17.48239
910 | 17.46717
911 | 17.45016
912 | 17.43077
913 | 17.42203
914 | 17.40684
915 | 17.39174
916 | 17.38284
917 | 17.36439
918 | 17.36097
919 | 17.34867
920 | 17.33434
921 | 0