## Cycle
Cycle (N) | Capacity (mAh)
1 | 511.1928
2 | 1494.686
3 | 1493.433
4 | 1491.92
5 | 1490.292
6 | 1488.617
7 | 1486.9392
8 | 1485.2656
9 | 1483.568
10 | 1482.0168
11 | 1480.25
12 | 1478.404
13 | 1476.702
14 | 1474.971
15 | 1473.158
16 | 1470.867
17 | 1468.746
18 | 1466.6928
19 | 1464.673
20 | 1462.662
21 | 1460.713
22 | 1458.702
23 | 1456.745
24 | 1454.793
25 | 1452.8656
26 | 1450.9568
27 | 1449.093
28 | 1447.242
29 | 1445.42
30 | 1443.605
31 | 1441.837
32 | 1440.048
33 | 1438.209
34 | 1436.42
35 | 1434.614
36 | 1432.785
37 | 1430.925
38 | 1429.064
39 | 1427.4704
40 | 1425.448
41 | 1423.442
42 | 1421.376
43 | 1419.226
44 | 1417.264
45 | 1415.296
46 | 1413.291
47 | 1411.118
48 | 1409.054
49 | 1407.031
50 | 1404.9776
51 | 1402.965
52 | 1400.981
53 | 1399.003
54 | 1397.031
55 | 1395.06
56 | 1393.068
57 | 1391.048
58 | 1389.054
59 | 1386.987
60 | 1384.8832
61 | 1382.7608
62 | 1380.608
63 | 1378.423
64 | 1376.119
65 | 1373.807
66 | 1371.401
67 | 1368.948
68 | 1366.441
69 | 1363.8776
70 | 1361.271
71 | 1358.554
72 | 1355.812
73 | 1352.99
74 | 1350.066
75 | 1347.074
76 | 1343.98
77 | 1340.784
78 | 1337.505
79 | 1334.143
80 | 1330.598
81 | 1327.016
82 | 1323.321
83 | 1319.508
84 | 1315.604
85 | 1311.592
86 | 1307.939
87 | 1303.5168
88 | 1299.0936
89 | 1294.698
90 | 1289.956
91 | 1285.211
92 | 1280.408
93 | 1275.624
94 | 1270.654
95 | 1265.763
96 | 1260.961
97 | 1256.361
98 | 1252.036
99 | 1247.881
100 | 1243.817
101 | 1239.7872
102 | 1235.829
103 | 1231.914
104 | 1228.053
105 | 1224.245
106 | 1220.453
107 | 1216.666
108 | 1212.939
109 | 1209.239
110 | 1205.545
111 | 1201.824
112 | 1198.144
113 | 1194.477
114 | 1190.8392
115 | 1187.273
116 | 1183.741
117 | 1180.207
118 | 1176.707
119 | 1173.28
120 | 1169.8272
121 | 1166.3704
122 | 1162.976
123 | 1159.5112
124 | 1156.051
125 | 1152.576
126 | 1149.077
127 | 1145.592
128 | 1142.123
129 | 1138.638
130 | 1135.12
131 | 1131.606
132 | 1128.106
133 | 1124.588
134 | 1121.0024
135 | 1117.435
136 | 1113.811
137 | 1110.156
138 | 1106.5296
139 | 1102.819
140 | 1099.024
141 | 1095.173
142 | 1091.325
143 | 1087.425
144 | 1083.456
145 | 1079.472
146 | 1075.443
147 | 1071.362
148 | 1067.265
149 | 1063.113
150 | 1058.94
151 | 1054.756
152 | 1050.438
153 | 1046.138
154 | 1041.812
155 | 1037.451
156 | 1033.045
157 | 1028.572
158 | 1024.081
159 | 1019.572
160 | 1014.967
161 | 1010.301
162 | 1005.602
163 | 1000.849
164 | 996.0499
165 | 991.1831
166 | 986.2833
167 | 981.2765
168 | 976.2492
169 | 971.1062
170 | 965.8474
171 | 960.5272
172 | 955.1689
173 | 949.7205
174 | 944.142
175 | 938.4523
176 | 932.7122
177 | 926.7093
178 | 920.6556
179 | 914.4323
180 | 908.1117
181 | 901.6091
182 | 894.978
183 | 888.1721
184 | 881.2132
185 | 874.0495
186 | 866.6907
187 | 859.2052
188 | 851.6984
189 | 843.995
190 | 836.0967
191 | 828.0165
192 | 819.8385
193 | 811.442
194 | 802.8596
195 | 794.1192
196 | 785.2376
197 | 776.2855
198 | 767.1557
199 | 757.8944
200 | 748.4983
201 | 738.979
202 | 729.3249
203 | 719.5042
204 | 709.6289
205 | 699.6263
206 | 15.88231
207 | 0.1506
208 | 0.2863444
209 | 0.2583583
210 | 0.2695722
211 | 0.2733944
212 | 0.3005833
213 | 0.2922
214 | 0.28035
215 | 0.2779611
216 | 0.2912889
217 | 0.3032889
218 | 0.2723583
219 | 0.3122361
220 | 0.2901
221 | 0.2581917
222 | 0.2750028
223 | 0.2386944
224 | 0.1955528
225 | 0.2415972
226 | 0.3266778
227 | 0.1803694
228 | 0.1449
229 | 0.1714472
230 | 0.1672389
231 | 0.1692444
232 | 0.1582694
233 | 0.1421139