## Cycle
Cycle (N) | Capacity (mAh)
1 | 508.9004
2 | 1518.365
3 | 1517.237
4 | 1515.667
5 | 1513.955
6 | 1512.153
7 | 1510.3792
8 | 1508.583
9 | 1506.762
10 | 1505.088
11 | 1503.145
12 | 1501.15
13 | 1499.282
14 | 1497.3728
15 | 1495.346
16 | 1492.926
17 | 1490.798
18 | 1488.709
19 | 1486.596
20 | 1484.574
21 | 1482.604
22 | 1480.589
23 | 1478.6736
24 | 1476.7536
25 | 1474.88
26 | 1473.045
27 | 1471.247
28 | 1469.483
29 | 1467.7296
30 | 1466.0392
31 | 1464.351
32 | 1462.685
33 | 1461.002
34 | 1459.344
35 | 1457.667
36 | 1455.9864
37 | 1454.296
38 | 1452.749
39 | 1451.1024
40 | 1449.431
41 | 1447.524
42 | 1445.567
43 | 1443.696
44 | 1442.009
45 | 1440.191
46 | 1438.321
47 | 1436.4008
48 | 1434.605
49 | 1432.8168
50 | 1431.068
51 | 1429.318
52 | 1427.602
53 | 1425.845
54 | 1424.135
55 | 1422.439
56 | 1420.689
57 | 1419.011
58 | 1417.303
59 | 1415.594
60 | 1413.897
61 | 1412.189
62 | 1410.471
63 | 1408.689
64 | 1406.908
65 | 1405.084
66 | 1403.242
67 | 1401.38
68 | 1399.474
69 | 1397.558
70 | 1395.596
71 | 1393.617
72 | 1391.635
73 | 1389.557
74 | 1387.475
75 | 1385.315
76 | 1383.089
77 | 1380.833
78 | 1378.445
79 | 1375.743
80 | 1373.366
81 | 1371.052
82 | 1368.716
83 | 1366.432
84 | 1364.229
85 | 1362.648
86 | 1360.233
87 | 1358.128
88 | 1355.849
89 | 1353.75
90 | 1351.701
91 | 1349.843
92 | 1347.773
93 | 1345.546
94 | 1343.493
95 | 1341.5
96 | 1339.466
97 | 1337.459
98 | 1335.468
99 | 1333.479
100 | 1331.496
101 | 1329.547
102 | 1327.599
103 | 1325.623
104 | 1323.632
105 | 1321.678
106 | 1319.702
107 | 1317.736
108 | 1315.78
109 | 1313.826
110 | 1311.863
111 | 1309.922
112 | 1307.979
113 | 1306.069
114 | 1304.1232
115 | 1302.181
116 | 1300.198
117 | 1298.245
118 | 1296.274
119 | 1294.253
120 | 1292.254
121 | 1290.229
122 | 1288.179
123 | 1286.131
124 | 1284.069
125 | 1282.032
126 | 1279.967
127 | 1277.924
128 | 1275.866
129 | 1273.812
130 | 1271.7664
131 | 1269.666
132 | 1267.565
133 | 1265.453
134 | 1263.314
135 | 1261.157
136 | 1258.951
137 | 1256.741
138 | 1254.5056
139 | 1252.293
140 | 1250.04
141 | 1247.761
142 | 1245.471
143 | 1243.171
144 | 1240.841
145 | 1238.4976
146 | 1236.16
147 | 1233.774
148 | 1231.381
149 | 1228.964
150 | 1226.539
151 | 1224.089
152 | 1221.6032
153 | 1219.121
154 | 1216.63
155 | 1214.0936
156 | 1211.513
157 | 1208.9344
158 | 1206.333
159 | 1203.704
160 | 1201.091
161 | 1198.44
162 | 1195.747
163 | 1193.004
164 | 1190.211
165 | 1187.437
166 | 1184.594
167 | 1181.725
168 | 1178.832
169 | 1175.917
170 | 1172.925
171 | 1169.9192
172 | 1166.906
173 | 1163.849
174 | 1160.768
175 | 1157.6824
176 | 1154.579
177 | 1151.474
178 | 1148.341
179 | 1145.147
180 | 1141.964
181 | 1138.713
182 | 1135.438
183 | 1132.101
184 | 1128.716
185 | 1125.32
186 | 1121.8776
187 | 1118.393
188 | 1114.86
189 | 1111.258
190 | 1107.652
191 | 1104.007
192 | 1100.278
193 | 1096.44
194 | 1092.611
195 | 1088.688
196 | 1084.694
197 | 1080.686
198 | 1076.601
199 | 1072.446
200 | 1068.207
201 | 1063.936
202 | 1059.563
203 | 1055.136
204 | 1050.6696
205 | 1046.088
206 | 1041.427
207 | 1036.691
208 | 1031.858
209 | 1026.919
210 | 1021.912
211 | 1016.805
212 | 1011.651
213 | 1006.301
214 | 1000.8672
215 | 995.2676
216 | 989.5362
217 | 983.6262
218 | 977.5219
219 | 971.2398
220 | 964.7355
221 | 958.0701
222 | 951.1812
223 | 944.0321
224 | 936.8108
225 | 929.8264
226 | 922.5707
227 | 915.1424
228 | 907.5477
229 | 899.9156
230 | 0.001041667
231 | 0.0008777778
232 | 0.0008888889
233 | 0.0006916667