## Cycle
Cycle (N) | Capacity (mAh)
1 | 509.8937
2 | 1520.839
3 | 1517.657
4 | 1514.337
5 | 1511.035
6 | 1507.648
7 | 1504.105
8 | 1500.322
9 | 1496.323
10 | 1492.382
11 | 1488.129
12 | 1483.7824
13 | 1479.638
14 | 1475.466
15 | 1471.253
16 | 1466.621
17 | 1462.322
18 | 1458.117
19 | 1454.011
20 | 1449.971
21 | 1446.043
22 | 1442.124
23 | 1438.298
24 | 1434.487
25 | 1430.729
26 | 1427.025
27 | 1423.344
28 | 1419.662
29 | 1415.974
30 | 1412.255
31 | 1408.523
32 | 1404.707
33 | 1400.776
34 | 1396.864
35 | 1392.877
36 | 1388.843
37 | 1384.727
38 | 1380.602
39 | 1376.687
40 | 1372.467
41 | 1368.183
42 | 1363.8
43 | 1359.315
44 | 1354.886
45 | 1350.644
46 | 1346.182
47 | 1341.613
48 | 1336.755
49 | 1331.859
50 | 1326.749
51 | 1321.33
52 | 1315.629
53 | 1309.768
54 | 1303.743
55 | 1297.622
56 | 1291.333
57 | 1284.87
58 | 1278.126
59 | 1271.079
60 | 1263.74
61 | 1256.228
62 | 1248.733
63 | 1241.357
64 | 1234.169
65 | 1226.879
66 | 1219.7664
67 | 1212.618
68 | 1205.5536
69 | 1198.566
70 | 1191.694
71 | 1184.8664
72 | 1178.139
73 | 1171.484
74 | 1164.908
75 | 1158.404
76 | 1151.894
77 | 1145.505
78 | 1139.102
79 | 1132.744
80 | 1126.427
81 | 1120.16
82 | 1113.944
83 | 1107.732
84 | 1101.56
85 | 1095.45
86 | 1089.315
87 | 1083.252
88 | 1077.241
89 | 1071.221
90 | 1065.758
91 | 1059.513
92 | 1053.5208
93 | 1047.604
94 | 1041.503
95 | 1035.567
96 | 1029.6
97 | 1023.711
98 | 1017.744
99 | 1011.704
100 | 1005.639
101 | 999.6037
102 | 993.5388
103 | 987.4325
104 | 981.2767
105 | 975.0585
106 | 968.6908
107 | 962.2224
108 | 955.6891
109 | 949.0799
110 | 942.3336
111 | 935.4886
112 | 928.4414
113 | 921.2892
114 | 913.8457
115 | 906.3651
116 | 898.7212
117 | 890.9668
118 | 882.9927
119 | 874.8034
120 | 866.376
121 | 857.6268
122 | 848.733
123 | 839.4557
124 | 829.8648
125 | 819.8471
126 | 809.5401
127 | 798.9793
128 | 787.9107
129 | 776.3379
130 | 764.2401
131 | 751.7468
132 | 738.8537
133 | 725.5452
134 | 711.7627
135 | 697.4444
136 | 682.6593
137 | 667.4153
138 | 651.8714
139 | 21.28851
140 | 2.494917
141 | 0.7563444
142 | 0.5298056
143 | 0.4716417
144 | 0.4593667
145 | 0.4692639
146 | 0.4880917
147 | 0.4567111
148 | 0.4398083
149 | 0.4573528
150 | 0.5310056
151 | 0.4284472
152 | 0.3962667
153 | 0.3692806