## Cycle
Cycle (N) | Capacity (mAh)
1 | 497.1455
2 | 1468.229
3 | 1465.596
4 | 1463.381
5 | 1461.171
6 | 1458.921
7 | 1456.64
8 | 1454.287
9 | 1451.805
10 | 1449.382
11 | 1446.787
12 | 1444.0728
13 | 1441.419
14 | 1438.807
15 | 1436.125
16 | 1433.152
17 | 1430.138
18 | 1427.323
19 | 1424.538
20 | 1421.798
21 | 1419.13
22 | 1416.5064
23 | 1413.848
24 | 1411.286
25 | 1408.722
26 | 1406.206
27 | 1403.718
28 | 1401.238
29 | 1398.807
30 | 1396.378
31 | 1393.998
32 | 1391.672
33 | 1389.298
34 | 1386.888
35 | 1384.534
36 | 1382.129
37 | 1379.708
38 | 1377.258
39 | 1374.761
40 | 1372.469
41 | 1369.821
42 | 1367.203
43 | 1364.501
44 | 1361.745
45 | 1359.106
46 | 1356.536
47 | 1353.888
48 | 1351.1592
49 | 1348.391
50 | 1345.687
51 | 1342.981
52 | 1340.268
53 | 1337.549
54 | 1334.804
55 | 1331.977
56 | 1329.107
57 | 1326.176
58 | 1323.174
59 | 1320.113
60 | 1316.948
61 | 1313.725
62 | 1310.454
63 | 1307.126
64 | 1303.698
65 | 1300.238
66 | 1296.6336
67 | 1292.897
68 | 1289.036
69 | 1284.98
70 | 1280.95
71 | 1276.913
72 | 1272.68
73 | 1268.466
74 | 1264.1576
75 | 1259.611
76 | 1254.855
77 | 1250.194
78 | 1245.66
79 | 1241.122
80 | 1236.5624
81 | 1232.209
82 | 1227.936
83 | 1223.662
84 | 1219.401
85 | 1215.18
86 | 1211.01
87 | 1206.829
88 | 1202.644
89 | 1198.851
90 | 1194.475
91 | 1190.23
92 | 1186.237
93 | 1182.168
94 | 1178.248
95 | 1174.373
96 | 1170.647
97 | 1166.855
98 | 1162.942
99 | 1159.083
100 | 1155.256
101 | 1151.435
102 | 1147.569
103 | 1143.772
104 | 1140.01
105 | 1136.268
106 | 1132.509
107 | 1128.766
108 | 1125.084
109 | 1121.439
110 | 1117.732
111 | 1113.961
112 | 1110.186
113 | 1106.335
114 | 1102.474
115 | 1098.5216
116 | 1094.522
117 | 1090.482
118 | 1086.326
119 | 1082.143
120 | 1077.839
121 | 1073.506
122 | 1069.079
123 | 1064.626
124 | 1060.047
125 | 1055.4616
126 | 1050.848
127 | 1046.214
128 | 1041.461
129 | 1036.688
130 | 1031.891
131 | 1026.916
132 | 1021.866
133 | 1016.732
134 | 1011.603
135 | 1006.346
136 | 1001.035
137 | 995.6716
138 | 990.2735
139 | 984.8068
140 | 979.2646
141 | 973.7159
142 | 968.0491
143 | 962.2809
144 | 956.4321
145 | 950.4951
146 | 944.4849
147 | 938.3766
148 | 932.193
149 | 925.871
150 | 919.4418
151 | 912.9307
152 | 906.3272
153 | 899.5881
154 | 892.6567
155 | 885.5407
156 | 878.1811
157 | 870.6132
158 | 862.763
159 | 854.7005
160 | 846.3881
161 | 837.7516
162 | 828.9129
163 | 819.7563
164 | 810.1434
165 | 800.3156
166 | 790.2868
167 | 780.1046
168 | 769.6428
169 | 758.9779
170 | 748.6689
171 | 738.1994
172 | 727.8378
173 | 8.413114
174 | 2.064297
175 | 2.665436
176 | 1.170253
177 | 0.9637917
178 | 0.9227222
179 | 0.8850972
180 | 0.8595889
181 | 0.858925
182 | 0.8170056
183 | 0.7721972
184 | 0.7755778
185 | 0.712475
186 | 0.6808083
187 | 0.7146333
188 | 0.6790639
189 | 0.6535778
190 | 0.636825
191 | 0.5970306
192 | 0.6693583
193 | 0.5937722
194 | 0.5759