## Cycle
Cycle (N) | Capacity (mAh)
1 | 513.3596
2 | 1498.532
3 | 1497.152
4 | 1495.0016
5 | 1492.604
6 | 1490.171
7 | 1487.7168
8 | 1485.221
9 | 1482.602
10 | 1480.007
11 | 1477.191
12 | 1474.229
13 | 1471.344
14 | 1468.448
15 | 1465.494
16 | 1462.152
17 | 1458.987
18 | 1455.883
19 | 1452.855
20 | 1449.868
21 | 1446.958
22 | 1444.055
23 | 1441.203
24 | 1438.379
25 | 1435.604
26 | 1432.863
27 | 1430.162
28 | 1427.474
29 | 1424.807
30 | 1422.168
31 | 1419.551
32 | 1416.927
33 | 1414.226
34 | 1411.5528
35 | 1408.851
36 | 1406.1176
37 | 1403.298
38 | 1400.4792
39 | 1397.803
40 | 1394.886
41 | 1391.882
42 | 1388.824
43 | 1385.662
44 | 1382.58
45 | 1379.606
46 | 1376.543
47 | 1373.423
48 | 1370.24
49 | 1367.106
50 | 1363.955
51 | 1360.778
52 | 1357.576
53 | 1354.3408
54 | 1351.024
55 | 1347.631
56 | 1344.124
57 | 1340.462
58 | 1336.659
59 | 1332.695
60 | 1328.559
61 | 1324.262
62 | 1319.836
63 | 1315.3
64 | 1310.685
65 | 1305.903
66 | 1301.013
67 | 1296.0624
68 | 1291.003
69 | 1285.732
70 | 1280.376
71 | 1275.051
72 | 1269.778
73 | 1264.604
74 | 1259.413
75 | 1254.228
76 | 1249.085
77 | 1244.086
78 | 1239.092
79 | 1234.105
80 | 1229.115
81 | 1224.168
82 | 1219.277
83 | 1214.427
84 | 1209.647
85 | 1204.883
86 | 1200.156
87 | 1195.427
88 | 1191.1496
89 | 1186.271
90 | 1181.661
91 | 1177.11
92 | 1172.474
93 | 1167.972
94 | 1163.516
95 | 1159.1792
96 | 1154.706
97 | 1150.111
98 | 1145.706
99 | 1141.313
100 | 1137.042
101 | 1132.794
102 | 1128.486
103 | 1124.22
104 | 1119.951
105 | 1115.687
106 | 1111.451
107 | 1107.162
108 | 1102.828
109 | 1098.472
110 | 1094.145
111 | 1089.801
112 | 1085.443
113 | 1081.101
114 | 1076.7208
115 | 1072.334
116 | 1067.919
117 | 1063.474
118 | 1058.954
119 | 1054.3392
120 | 1049.65
121 | 1044.973
122 | 1040.289
123 | 1035.4144
124 | 1030.5616
125 | 1025.636
126 | 1020.682
127 | 1015.634
128 | 1010.538
129 | 1005.43
130 | 1000.239
131 | 994.9689
132 | 989.6055
133 | 984.234
134 | 978.7727
135 | 973.218
136 | 967.5711
137 | 961.8545
138 | 955.9862
139 | 950.1136
140 | 944.1127
141 | 937.9623
142 | 931.6925
143 | 925.3467
144 | 918.8538
145 | 912.2176
146 | 905.4273
147 | 898.4745
148 | 891.4446
149 | 884.2233
150 | 876.7214
151 | 869.0333
152 | 861.1332
153 | 852.8903
154 | 844.3804
155 | 835.4737
156 | 826.2261
157 | 816.6651
158 | 806.8709
159 | 796.5356
160 | 785.8565
161 | 774.6683
162 | 763.2469
163 | 0.0009361111
164 | 0.0008138889
165 | 0.0007305556
166 | 0.0006666667