## Cycle
Cycle (N) | Capacity (mAh)
1 | 511.7574
2 | 1502.327
3 | 1500.716
4 | 1498.8416
5 | 1496.9696
6 | 1495.142
7 | 1493.137
8 | 1491.474
9 | 1321.312
10 | 674.0815
11 | 1482.981
12 | 1481.825
13 | 1480.256
14 | 1478.471
15 | 1476.531
16 | 1474.506
17 | 1472.41
18 | 1470.281
19 | 1468.112
20 | 1465.91
21 | 1463.689
22 | 1461.482
23 | 1459.263
24 | 1457.067
25 | 1454.869
26 | 1452.733
27 | 1450.6104
28 | 1448.494
29 | 1446.555
30 | 1444.623
31 | 1442.684
32 | 1440.767
33 | 1438.81
34 | 1436.771
35 | 1434.841
36 | 1432.9664
37 | 1431.432
38 | 1429.129
39 | 1427.119
40 | 1425.1664
41 | 1423.227
42 | 1421.292
43 | 1419.3432
44 | 1417.346
45 | 1415.361
46 | 1413.323
47 | 1411.274
48 | 1409.173
49 | 1407.067
50 | 1404.928
51 | 1402.728
52 | 1400.4824
53 | 1398.231
54 | 1395.971
55 | 1393.713
56 | 1391.426
57 | 1389.191
58 | 1386.999
59 | 1384.739
60 | 1382.4
61 | 1380.026
62 | 1377.601
63 | 1375.055
64 | 1372.415
65 | 1369.658
66 | 1366.792
67 | 1363.775
68 | 1360.6544
69 | 1357.427
70 | 1354.06
71 | 1350.335
72 | 1346.789
73 | 1343.385
74 | 1340.055
75 | 1336.797
76 | 1333.58
77 | 1330.315
78 | 1327.066
79 | 1323.799
80 | 1320.604
81 | 1317.452
82 | 1314.314
83 | 1311.242
84 | 1308.221
85 | 1305.205
86 | 1302.221
87 | 1299.256
88 | 1296.323
89 | 1293.44
90 | 1290.5456
91 | 1287.694
92 | 1284.851
93 | 1281.988
94 | 1279.139
95 | 1276.296
96 | 1273.465
97 | 1270.647
98 | 1267.8072
99 | 1264.98
100 | 1262.157
101 | 1259.445
102 | 1256.649
103 | 1253.817
104 | 1250.996
105 | 1248.196
106 | 1245.374
107 | 1242.533
108 | 1239.654
109 | 1236.772
110 | 1233.836
111 | 1230.8968
112 | 1227.913
113 | 1224.844
114 | 1221.78
115 | 1218.717
116 | 1215.6736
117 | 1212.594
118 | 1209.471
119 | 1206.3368
120 | 1203.158
121 | 1199.987
122 | 1196.796
123 | 1193.544
124 | 1190.333
125 | 1187.115
126 | 1183.871
127 | 1180.579
128 | 1177.2592
129 | 1173.932
130 | 1170.608
131 | 1167.211
132 | 1163.798
133 | 1160.345
134 | 1156.886
135 | 1153.376
136 | 1149.832
137 | 1146.249
138 | 1142.631
139 | 1138.986
140 | 1135.264
141 | 1131.494
142 | 1127.691
143 | 1123.933
144 | 1120.131
145 | 1116.2336
146 | 1112.297
147 | 1108.364
148 | 1104.385
149 | 1100.3536
150 | 1096.26
151 | 1092.242
152 | 1088.121
153 | 1083.845
154 | 1079.578
155 | 1075.272
156 | 1070.911
157 | 1066.429
158 | 1061.89
159 | 1057.348
160 | 1052.659
161 | 1047.92
162 | 1043.128
163 | 1038.274
164 | 1033.326
165 | 1028.25
166 | 1023.109
167 | 1017.901
168 | 1012.556
169 | 1007.119
170 | 1001.63
171 | 996.0164
172 | 990.3034
173 | 984.5686
174 | 978.6552
175 | 972.553
176 | 966.3418
177 | 960.0227
178 | 953.5471
179 | 946.9597
180 | 940.2288
181 | 933.3166
182 | 926.2323
183 | 919.0076
184 | 911.5494
185 | 903.8309
186 | 895.9704
187 | 887.783
188 | 879.3618
189 | 870.6951
190 | 861.678
191 | 852.4059
192 | 842.7727
193 | 832.8619
194 | 822.7425
195 | 812.2308
196 | 801.375
197 | 790.254
198 | 778.8631
199 | 767.2656
200 | 755.3207
201 | 743.0868
202 | 730.6217
203 | 717.7748
204 | 704.8137
205 | 691.9084
206 | 678.8436
207 | 665.5055
208 | 0.7566111
209 | 0.09142222
210 | 0.049525
211 | 0.04121389
212 | 0.054025
213 | 0.03003889
214 | 0.04581944
215 | 0.03633889
216 | 0.03418333
217 | 0.02336111
218 | 0.02754444
219 | 0.03599167
220 | 0.01273333
221 | 0.008580556
222 | 0.008486111
223 | 0.004363889
224 | 0.00425
225 | 0.006413889
226 | 0.0128
227 | 0.008452778
228 | 0.004325
229 | 0.004288889
230 | 0.004227778
231 | 0.004305556
232 | 0.004205556
233 | 0.004194444
234 | 0.004116667
235 | 0.004177778
236 | 0.004094444
237 | 0.004105556
238 | 0.004127778
239 | 0.004166667
240 | 0.002072222
241 | 0.0041
242 | 0.004083333
243 | 0.00425
244 | 0.004116667
245 | 0.004194444
246 | 0.004127778
247 | 0.004122222
248 | 0.002044444
249 | 0.004088889
250 | 0.002033333
251 | 0.002044444
252 | 0.001963889
253 | 0.001947222
254 | 0.002022222
255 | 0.001994444
256 | 0.002022222
257 | 0.001975
258 | 0.003947222
259 | 0.001969444
260 | 0.002033333
261 | 0.001980556
262 | 0.001952778
263 | 0.00205
264 | 0.001947222
265 | 0.002033333
266 | 0.003947222
267 | 0.002016667
268 | 0.001975
269 | 0.002027778
270 | 0.001980556
271 | 0.001952778
272 | 0.001952778
273 | 0.001980556
274 | 0.001975
275 | 0.001980556
276 | 0.001936111
277 | 0.001963889
278 | 0.001941667
279 | 0.003952778
280 | 0.001986111
281 | 0.002077778
282 | 0.001952778
283 | 0.002033333
284 | 0.001969444
285 | 0.001969444
286 | 0.001941667
287 | 0.003741667
288 | 0.002044444
289 | 0.001963889
290 | 0.002027778
291 | 0.001958333
292 | 0.001930556
293 | 0.001952778
294 | 0.003997222
295 | 0.001986111
296 | 0.001986111
297 | 0.002044444
298 | 0.001947222
299 | 0.001963889
300 | 0.001980556
301 | 0.002011111
302 | 0.002066667
303 | 0.001969444
304 | 0.002033333
305 | 0.001930556
306 | 0.002
307 | 0.002027778
308 | 0.001919444
309 | 0.001936111
310 | 0.002002778
311 | 0.001994444
312 | 0.001902778
313 | 0.001986111
314 | 0.002022222
315 | 0.001897222
316 | 0.001902778
317 | 0.001908333
318 | 0.001930556
319 | 0.001936111
320 | 0.001941667
321 | 0.001908333
322 | 0.001952778
323 | 0.001941667
324 | 0.001925
325 | 0.001958333
326 | 0.001925
327 | 0.001891667
328 | 0.002016667
329 | 0.001969444
330 | 0.001875
331 | 0.001875
332 | 0.002
333 | 0.001941667
334 | 0.002002778
335 | 0.001897222
336 | 0.001930556
337 | 0.001869444
338 | 0.001880556
339 | 0.001963889
340 | 0.001958333
341 | 0.001925
342 | 0.001969444
343 | 0.001941667
344 | 0.002
345 | 0.001863889
346 | 0.001902778
347 | 0.001886111
348 | 0.001908333
349 | 0.001913889
350 | 0.001958333
351 | 0.001863889
352 | 0.001852778
353 | 0.001947222
354 | 0.001919444
355 | 0.001925
356 | 0.001819444
357 | 0.001913889
358 | 0.001858333
359 | 0.001830556
360 | 0.001897222
361 | 0.001886111
362 | 0.001836111
363 | 0.001869444
364 | 0.001819444
365 | 0.001825
366 | 0.001963889
367 | 0.001825
368 | 0.001830556
369 | 0.001847222
370 | 0.001847222
371 | 0.001913889
372 | 0.001786111
373 | 0.001819444
374 | 0.001925
375 | 0.001802778
376 | 0.001825
377 | 0.001897222
378 | 0.001886111
379 | 0.001825
380 | 0.001780556
381 | 0.001875
382 | 0.001769444
383 | 0.001952778
384 | 0.001852778
385 | 0.001802778
386 | 0.001858333
387 | 0.001875
388 | 0.001741667
389 | 0.001908333
390 | 0.001725
391 | 0.001758333
392 | 0.001775
393 | 0.001769444
394 | 0.001847222
395 | 0.001852778
396 | 0.001769444
397 | 0.001775
398 | 0.001747222
399 | 0.001741667
400 | 0.001758333
401 | 0.001830556
402 | 0.001730556
403 | 0.001791667
404 | 0.001891667
405 | 0.001736111
406 | 0.001841667
407 | 0.001736111
408 | 0.001747222
409 | 0.001758333
410 | 0.001836111
411 | 0.001730556
412 | 0.001813889
413 | 0.001841667
414 | 0.001891667
415 | 0.001758333
416 | 0.001736111
417 | 0.001791667
418 | 0.001752778
419 | 0.001769444
420 | 0.001813889
421 | 0.001730556
422 | 0.001747222
423 | 0.001780556
424 | 0.001797222
425 | 0.001797222
426 | 0.001825
427 | 0.001763889
428 | 0.001780556
429 | 0.001891667
430 | 0.001725
431 | 0.001919444
432 | 0.001886111
433 | 0.001791667
434 | 0.001819444
435 | 0.001736111
436 | 0.001880556
437 | 0.001813889
438 | 0.001841667
439 | 0.001741667
440 | 0.001786111
441 | 0.001802778
442 | 0.001825
443 | 0.001852778
444 | 0.001808333
445 | 0.001863889
446 | 0.001825
447 | 0.001719444
448 | 0.001686111
449 | 0.001725
450 | 0.001819444
451 | 0.001691667
452 | 0.001730556
453 | 0.001725
454 | 0.001825
455 | 0.001730556
456 | 0.001786111
457 | 0.001808333
458 | 0.001763889
459 | 0.001708333
460 | 0.001730556
461 | 0.001819444
462 | 0.001713889
463 | 0.001802778
464 | 0.001730556
465 | 0.001719444
466 | 0.001719444
467 | 0.001863889
468 | 0.001708333
469 | 0.001708333
470 | 0.001797222
471 | 0.001736111
472 | 0.001786111
473 | 0.001741667
474 | 0.001819444
475 | 0.001852778
476 | 0.0017
477 | 0.001813889
478 | 0.001758333
479 | 0.001672222
480 | 0.001725
481 | 0.001802778
482 | 0.001841667
483 | 0.001708333
484 | 0.001730556
485 | 0.001730556
486 | 0.001797222
487 | 0.001769444
488 | 0.001697222
489 | 0.001763889
490 | 0.001708333
491 | 0.001719444
492 | 0.001747222
493 | 0.001769444
494 | 0.001797222
495 | 0.001747222
496 | 0.001747222
497 | 0.001797222
498 | 0.001741667
499 | 0.001836111
500 | 0.001672222
501 | 0.001769444
502 | 0.001736111
503 | 0.0017
504 | 0.0017
505 | 0.001713889
506 | 0.001730556
507 | 0.001791667
508 | 0.001672222
509 | 0.001736111
510 | 0.001697222
511 | 0.001686111
512 | 0.001672222
513 | 0.001763889
514 | 0.001825
515 | 0.001836111
516 | 0.001730556
517 | 0.001677778
518 | 0.001736111
519 | 0.001836111
520 | 0.001677778
521 | 0.001677778
522 | 0.001677778
523 | 0.001758333
524 | 0.001697222
525 | 0.001741667
526 | 0.001677778
527 | 0.001758333
528 | 0.001719444
529 | 0.001655556
530 | 0.001758333
531 | 0.001697222
532 | 0.001677778
533 | 0.001758333
534 | 0.001758333
535 | 0.001780556
536 | 0.001825
537 | 0.003136111
538 | 0.001791667
539 | 0.001677778
540 | 0.001686111
541 | 0.001677778
542 | 0.001677778
543 | 0.001708333
544 | 0.001775
545 | 0.001708333
546 | 0.001677778
547 | 0.001730556
548 | 0.001730556
549 | 0.001686111
550 | 0.001797222
551 | 0.001797222
552 | 0.001786111
553 | 0.001661111
554 | 0.001752778
555 | 0.001730556
556 | 0.001708333
557 | 0.001691667
558 | 0.001686111
559 | 0.001830556
560 | 0.001780556
561 | 0.001763889
562 | 0.001686111
563 | 0.001708333
564 | 0.001697222
565 | 0.001708333
566 | 0.001677778
567 | 0.001736111
568 | 0.001786111
569 | 0.001661111
570 | 0.001752778
571 | 0.001813889
572 | 0.001655556
573 | 0.001661111
574 | 0.001769444
575 | 0.001686111
576 | 0.001686111
577 | 0.001708333
578 | 0.001661111
579 | 0.001819444
580 | 0.001697222
581 | 0.001691667
582 | 0.001797222
583 | 0.001725
584 | 0.001655556
585 | 0.001713889
586 | 0.001713889
587 | 0.001808333
588 | 0.001655556
589 | 0.001741667
590 | 0.001730556
591 | 0.001666667
592 | 0.001708333
593 | 0.001797222
594 | 0.00165
595 | 0.001661111
596 | 0.001644444
597 | 0.001802778
598 | 0.001791667
599 | 0.001758333
600 | 0.001655556
601 | 0.001655556
602 | 0.001686111
603 | 0.001758333
604 | 0.001736111
605 | 0.001644444
606 | 0.001672222
607 | 0.001672222
608 | 0.001655556
609 | 0.001686111
610 | 0.0017
611 | 0.001666667
612 | 0.001719444
613 | 0.001638889
614 | 0.001666667
615 | 0.001697222
616 | 0.001758333
617 | 0.001719444
618 | 0.001791667
619 | 0.001627778
620 | 0.001644444
621 | 0.001691667
622 | 0.001655556
623 | 0.001713889
624 | 0.001741667
625 | 0.001686111
626 | 0.00165
627 | 0.001672222
628 | 0.001677778
629 | 0.001672222
630 | 0.001638889
631 | 0.001677778
632 | 0.001677778
633 | 0.001638889
634 | 0.001691667
635 | 0.001730556
636 | 0.001633333
637 | 0.001747222
638 | 0.001644444
639 | 0.001730556
640 | 0.001769444
641 | 0.001616667
642 | 0.001666667
643 | 0.001677778
644 | 0.001775
645 | 0.001644444
646 | 0.001661111
647 | 0.001708333
648 | 0.001736111
649 | 0.001672222
650 | 0.001633333
651 | 0.001611111
652 | 0.001747222
653 | 0.001627778
654 | 0.001747222
655 | 0.001769444
656 | 0.001666667
657 | 0.001775
658 | 0.001638889
659 | 0.001769444
660 | 0.001708333
661 | 0.001661111
662 | 0.001638889
663 | 0.001713889
664 | 0.001719444
665 | 0.00165
666 | 0.0017
667 | 0.001644444
668 | 0.001786111
669 | 0.001655556
670 | 0.001638889
671 | 0.001583333
672 | 0.001719444
673 | 0.001713889
674 | 0.001666667
675 | 0.001633333
676 | 0.001655556
677 | 0.001627778
678 | 0.001622222
679 | 0.001708333
680 | 0.001666667
681 | 0.001708333
682 | 0.001708333
683 | 0.001661111
684 | 0.001661111
685 | 0.001622222
686 | 0.001627778
687 | 0.001622222
688 | 0.0017
689 | 0.001622222
690 | 0.001655556
691 | 0.001644444
692 | 0.001725
693 | 0.001633333
694 | 0.001622222
695 | 0.001611111
696 | 0.00165
697 | 0.001677778
698 | 0.001633333
699 | 0.001677778
700 | 0.001686111
701 | 0.001633333
702 | 0.001633333
703 | 0.001633333
704 | 0.00165
705 | 0.001661111
706 | 0.0016
707 | 0.001655556
708 | 0.001594444
709 | 0.001583333
710 | 0.001577778
711 | 0.001616667
712 | 0.001677778
713 | 0.001672222
714 | 0.001611111
715 | 0.001719444
716 | 0.001583333
717 | 0.001605556
718 | 0.001672222
719 | 0.001627778
720 | 0.001666667
721 | 0.001638889
722 | 0.001725
723 | 0.001655556
724 | 0.001577778
725 | 0.001572222
726 | 0.001577778
727 | 0.001583333
728 | 0.001572222
729 | 0.001611111
730 | 0.001577778
731 | 0.001616667
732 | 0.001627778
733 | 0.001661111
734 | 0.001713889
735 | 0.001577778
736 | 0.001566667
737 | 0.001583333
738 | 0.001666667
739 | 0.001708333
740 | 0.001572222
741 | 0.001566667
742 | 0.001713889
743 | 0.001577778
744 | 0.001633333
745 | 0.001638889
746 | 0.001672222
747 | 0.00165
748 | 0.001583333
749 | 0.001583333
750 | 0.001561111
751 | 0.001622222
752 | 0.001713889
753 | 0.001566667
754 | 0.001561111
755 | 0.001605556
756 | 0.001616667
757 | 0.001572222
758 | 0.001672222
759 | 0.001566667
760 | 0.001708333
761 | 0.001588889
762 | 0.001666667
763 | 0.001566667
764 | 0.001572222
765 | 0.001666667
766 | 0.001611111
767 | 0.001572222
768 | 0.001577778
769 | 0.001572222
770 | 0.001588889
771 | 0.001594444
772 | 0.001572222
773 | 0.001588889
774 | 0.0016
775 | 0.001566667
776 | 0.0017
777 | 0.001638889
778 | 0.001605556
779 | 0.001655556
780 | 0.001561111
781 | 0.001633333
782 | 0.001605556
783 | 0.001616667
784 | 0.001572222
785 | 0.001572222
786 | 0.001616667
787 | 0.001594444
788 | 0.001666667
789 | 0.0017
790 | 0.001605556
791 | 0.001611111
792 | 0.001622222
793 | 0.001622222
794 | 0.001605556
795 | 0.0016
796 | 0.001566667
797 | 0.00155
798 | 0.001655556
799 | 0.001555556
800 | 0.001644444
801 | 0.0016
802 | 0.001555556
803 | 0.001661111
804 | 0.001594444
805 | 0.001627778
806 | 0.001611111
807 | 0.001594444
808 | 0.001561111
809 | 0.001633333
810 | 0.001544444
811 | 0.001577778
812 | 0.001555556
813 | 0.001555556
814 | 0.001561111
815 | 0.001655556
816 | 0.00155
817 | 0.001616667
818 | 0.001644444
819 | 0.001594444
820 | 0.001594444
821 | 0.001713889
822 | 0.001588889
823 | 0.001697222
824 | 0.00165
825 | 0.001677778
826 | 0.001605556
827 | 0.001572222
828 | 0.001655556
829 | 0.001616667
830 | 0.001661111
831 | 0.001566667
832 | 0.001633333
833 | 0.001583333
834 | 0.001611111
835 | 0.001588889
836 | 0.0017
837 | 0.001572222
838 | 0.001572222
839 | 0.001666667
840 | 0.001566667
841 | 0.001588889
842 | 0.001661111
843 | 0.001644444
844 | 0.001583333
845 | 0.001713889
846 | 0.001572222
847 | 0.001644444
848 | 0.001577778
849 | 0.001622222
850 | 0.001577778
851 | 0.001588889
852 | 0.001611111
853 | 0.001583333
854 | 0.001616667
855 | 0.001697222
856 | 0.001633333
857 | 0.001572222
858 | 0.001583333
859 | 0.001594444
860 | 0.001577778
861 | 0.001572222
862 | 0.001588889
863 | 0.001616667
864 | 0.001583333
865 | 0.001638889
866 | 0.001633333
867 | 0.001577778
868 | 0.001666667
869 | 0.001644444
870 | 0.001572222
871 | 0.001616667
872 | 0.001666667
873 | 0.001572222
874 | 0.001633333
875 | 0.001611111
876 | 0.001577778
877 | 0.001644444
878 | 0.001644444
879 | 0.001644444
880 | 0.001577778
881 | 0.001566667
882 | 0.001644444
883 | 0.001605556
884 | 0.001566667
885 | 0.001644444
886 | 0.001616667
887 | 0.001611111
888 | 0.001708333
889 | 0.001708333
890 | 0.001605556
891 | 0.001622222
892 | 0.001572222
893 | 0.001611111
894 | 0.001566667
895 | 0.001572222
896 | 0.001577778
897 | 0.001611111
898 | 0.001697222
899 | 0.001577778
900 | 0.001583333
901 | 0.001627778
902 | 0.001572222
903 | 0.001616667
904 | 0.001666667
905 | 0.00165
906 | 0.0017
907 | 0.001538889
908 | 0.001566667
909 | 0.001661111
910 | 0.001572222
911 | 0.001577778
912 | 0.0016
913 | 0.001666667
914 | 0.001655556
915 | 0.001638889
916 | 0.001611111
917 | 0.001661111
918 | 0.001655556
919 | 0.001561111
920 | 0.001566667
921 | 0.001566667
922 | 0.001627778
923 | 0.001661111
924 | 0.001627778
925 | 0.001572222
926 | 0.001583333
927 | 0.001566667
928 | 0.001566667
929 | 0.001638889
930 | 0.001566667
931 | 0.00165
932 | 0.001588889
933 | 0.001588889
934 | 0.001661111
935 | 0.001594444
936 | 0.001572222
937 | 0.001583333
938 | 0.001644444
939 | 0.001577778
940 | 0.001594444
941 | 0.001672222
942 | 0.001627778
943 | 0.001611111
944 | 0.001566667
945 | 0.001611111
946 | 0.001633333
947 | 0.001605556
948 | 0.001561111
949 | 0.001588889
950 | 0.001588889
951 | 0.001605556
952 | 0.001633333
953 | 0.001572222
954 | 0.001566667
955 | 0.001572222
956 | 0.001583333
957 | 0.001577778
958 | 0.001583333
959 | 0.001566667
960 | 0.001633333
961 | 0.001566667
962 | 0.001655556
963 | 0.001583333
964 | 0.001566667
965 | 0.001555556
966 | 0.001555556
967 | 0.001566667
968 | 0.001655556
969 | 0.001544444
970 | 0.001561111
971 | 0.001627778
972 | 0.001561111
973 | 0.001533333
974 | 0.001622222
975 | 0.001627778
976 | 0.0016
977 | 0.001605556
978 | 0.001566667
979 | 0.001686111
980 | 0.0016
981 | 0.001605556
982 | 0.001691667
983 | 0.001611111
984 | 0.001566667
985 | 0.00155
986 | 0.0016
987 | 0.00155
988 | 0.001594444
989 | 0.001644444
990 | 0.001605556
991 | 0.001594444
992 | 0.001655556
993 | 0.001583333
994 | 0.001655556
995 | 0.001577778
996 | 0.001588889
997 | 0.001616667
998 | 0.001697222
999 | 0.001638889
1000 | 0.001611111
1001 | 0.001544444
1002 | 0.0017
1003 | 0.001561111
1004 | 0.001655556
1005 | 0.001566667
1006 | 0.001611111
1007 | 0.001561111
1008 | 0.001655556
1009 | 0.001686111
1010 | 0.001566667
1011 | 0.001583333
1012 | 0.001661111
1013 | 0.001644444
1014 | 0.001527778
1015 | 0.001638889
1016 | 0.001577778
1017 | 0.001686111
1018 | 0.001555556
1019 | 0.001544444
1020 | 0.001561111
1021 | 0.001555556
1022 | 0.001555556
1023 | 0.001538889
1024 | 0.001577778
1025 | 0.001577778
1026 | 0.001605556
1027 | 0.001644444
1028 | 0.0016
1029 | 0.001638889
1030 | 0.001555556
1031 | 0.001555556
1032 | 0.001561111
1033 | 0.001555556
1034 | 0.001583333
1035 | 0.001572222
1036 | 0.00155
1037 | 0.001638889
1038 | 0.001577778
1039 | 0.001561111
1040 | 0.001527778
1041 | 0.001588889
1042 | 0.001577778
1043 | 0.001555556
1044 | 0.001555556
1045 | 0.001522222
1046 | 0.001572222
1047 | 0.001538889
1048 | 0.001588889
1049 | 0.001561111
1050 | 0.001544444
1051 | 0.001561111
1052 | 0.001633333
1053 | 0.001638889
1054 | 0.00155
1055 | 0.001555556
1056 | 0.001555556
1057 | 0.001611111
1058 | 0.001555556
1059 | 0.001611111
1060 | 0.001555556
1061 | 0.001544444
1062 | 0.001577778
1063 | 0.001544444
1064 | 0.001538889
1065 | 0.001566667
1066 | 0.001566667
1067 | 0.0016
1068 | 0.001566667
1069 | 0.001583333
1070 | 0.001538889
1071 | 0.001572222
1072 | 0.001544444
1073 | 0.001633333
1074 | 0.001544444
1075 | 0.001533333
1076 | 0.001605556
1077 | 0.001544444
1078 | 0.001686111
1079 | 0.001611111
1080 | 0.001638889
1081 | 0.001566667
1082 | 0.001666667
1083 | 0.001577778
1084 | 0.001566667
1085 | 0.001572222
1086 | 0.0015
1087 | 0.001566667
1088 | 0.001544444
1089 | 0.001544444
1090 | 0.001611111
1091 | 0.001638889
1092 | 0.001605556
1093 | 0.001672222
1094 | 0.001538889
1095 | 0.001638889
1096 | 0.001611111
1097 | 0.001616667
1098 | 0.001588889
1099 | 0.001544444
1100 | 0.001605556
1101 | 0.001572222
1102 | 0.00155
1103 | 0.001611111
1104 | 0.001555556
1105 | 0.001561111
1106 | 0.001538889
1107 | 0.001555556
1108 | 0.001555556
1109 | 0.001577778
1110 | 0.001561111
1111 | 0.001561111
1112 | 0.001622222
1113 | 0.002922222
1114 | 0.001644444
1115 | 0.001616667
1116 | 0.001561111
1117 | 0.001672222
1118 | 0.001566667
1119 | 0.001594444
1120 | 0.001544444
1121 | 0.001577778
1122 | 0.001577778
1123 | 0.001561111
1124 | 0.001644444
1125 | 0.001638889
1126 | 0.001561111
1127 | 0.001588889
1128 | 0.001594444
1129 | 0.001555556
1130 | 0.0016
1131 | 0.001577778
1132 | 0.001577778
1133 | 0.001566667
1134 | 0.001588889
1135 | 0.001677778
1136 | 0.001677778
1137 | 0.00155
1138 | 0.001588889
1139 | 0.001555556
1140 | 0.001544444
1141 | 0.001605556
1142 | 0.001666667
1143 | 0.001572222
1144 | 0.001544444
1145 | 0.001566667
1146 | 0.001633333
1147 | 0.001605556
1148 | 0.001605556
1149 | 0.001572222
1150 | 0.001561111
1151 | 0.001544444
1152 | 0.001588889
1153 | 0.001566667
1154 | 0.0016
1155 | 0.001544444
1156 | 0.001583333
1157 | 0.001566667
1158 | 0.001633333
1159 | 0.001544444
1160 | 0.00155
1161 | 0.00155
1162 | 0.001555556
1163 | 0.00155
1164 | 0.00155
1165 | 0.0016
1166 | 0.001533333
1167 | 0.001555556
1168 | 0.001544444
1169 | 0.001605556
1170 | 0.001538889
1171 | 0.001616667
1172 | 0.001566667
1173 | 0.001622222
1174 | 0.00155
1175 | 0.0016
1176 | 0.001522222
1177 | 0.001566667
1178 | 0.001544444
1179 | 0.001555556
1180 | 0.001583333
1181 | 0.001616667
1182 | 0.001561111
1183 | 0.00155
1184 | 0.001616667
1185 | 0.001572222
1186 | 0.001577778
1187 | 0.001594444
1188 | 0.001577778
1189 | 0.001627778
1190 | 0.0016
1191 | 0.001594444
1192 | 0.001561111
1193 | 0.001561111
1194 | 0.001533333
1195 | 0.001577778
1196 | 0.001538889
1197 | 0.0016
1198 | 0.00155
1199 | 0.001627778
1200 | 0.001538889
1201 | 0.001533333
1202 | 0.001622222
1203 | 0.001522222
1204 | 0.001572222
1205 | 0.001561111
1206 | 0.001533333
1207 | 0.001638889
1208 | 0.001538889
1209 | 0.001583333
1210 | 0.001522222
1211 | 0.001538889
1212 | 0.001527778
1213 | 0.001555556
1214 | 0.001538889
1215 | 0.001527778
1216 | 0.0015
1217 | 0.001527778
1218 | 0.001622222
1219 | 0.001522222
1220 | 0.001538889
1221 | 0.001544444
1222 | 0.001522222
1223 | 0.001555556
1224 | 0.001533333
1225 | 0.001522222
1226 | 0.001522222
1227 | 0.001555556
1228 | 0.001611111
1229 | 0.001644444
1230 | 0.001577778
1231 | 0.001527778
1232 | 0.00155
1233 | 0.001522222
1234 | 0.001522222
1235 | 0.001505556
1236 | 0.001605556
1237 | 0.001583333
1238 | 0.001561111
1239 | 0.001561111
1240 | 0.001527778
1241 | 0.001533333
1242 | 0.001627778
1243 | 0.001527778
1244 | 0.001644444
1245 | 0.001583333
1246 | 0.00165
1247 | 0.001605556
1248 | 0.001611111
1249 | 0.001538889
1250 | 0.001583333
1251 | 0.001527778
1252 | 0.001544444
1253 | 0.001533333
1254 | 0