## Cycle
Cycle (N) | Capacity (mAh)
1 | 511.3171
2 | 1515.086
3 | 1513.89
4 | 1512.108
5 | 1510.059
6 | 1507.948
7 | 1344.476
8 | 1503.729
9 | 1500.39
10 | 181.0702
11 | 1501.9312
12 | 1500.306
13 | 1498.21
14 | 1495.887
15 | 1493.3952
16 | 1490.751
17 | 1488.032
18 | 1485.255
19 | 1482.446
20 | 1479.595
21 | 1476.729
22 | 1473.872
23 | 1470.997
24 | 1468.145
25 | 1465.299
26 | 1462.505
27 | 1459.756
28 | 1456.912
29 | 1454.553
30 | 1451.986
31 | 1449.6064
32 | 1447.095
33 | 1444.59
34 | 1441.966
35 | 1439.576
36 | 1437.676
37 | 1435.553
38 | 1432.491
39 | 1430.09
40 | 1427.771
41 | 1425.504
42 | 1423.252
43 | 1420.997
44 | 1418.753
45 | 1416.483
46 | 1414.2136
47 | 1411.942
48 | 1409.64
49 | 1407.324
50 | 1404.985
51 | 1402.615
52 | 1400.214
53 | 1397.773
54 | 1395.329
55 | 1392.857
56 | 1390.39
57 | 1388.089
58 | 1385.6008
59 | 1383.088
60 | 1380.596
61 | 1378.053
62 | 1375.424
63 | 1372.786
64 | 1370.139
65 | 1367.464
66 | 1364.682
67 | 1361.851
68 | 1358.917
69 | 1355.958
70 | 1352.963
71 | 1349.91
72 | 1346.9
73 | 1343.829
74 | 1340.762
75 | 1337.752
76 | 1334.781
77 | 1331.816
78 | 1328.915
79 | 1326.031
80 | 1322.754
81 | 1319.7
82 | 1317.017
83 | 1314.56
84 | 1312.107
85 | 1309.638
86 | 1307.192
87 | 1304.766
88 | 1302.351
89 | 1299.962
90 | 1297.582
91 | 1295.199
92 | 1292.808
93 | 1290.406
94 | 1288.021
95 | 1285.615
96 | 1283.242
97 | 1280.836
98 | 1278.47
99 | 1276.043
100 | 1273.565
101 | 1271.185
102 | 1268.637
103 | 1265.948
104 | 1263.2472
105 | 1260.455
106 | 1257.768
107 | 1254.976
108 | 1252.185
109 | 1249.351
110 | 1246.451
111 | 1243.559
112 | 1240.641
113 | 1237.675
114 | 1234.715
115 | 1231.729
116 | 1228.727
117 | 1225.755
118 | 1222.763
119 | 1219.812
120 | 1216.836
121 | 1213.7296
122 | 1210.694
123 | 1207.6328
124 | 1204.465
125 | 1201.3328
126 | 1198.136
127 | 1194.974
128 | 1191.857
129 | 1188.638
130 | 1185.443
131 | 1182.232
132 | 1179.0192
133 | 1175.766
134 | 1172.518
135 | 1169.289
136 | 1166.025
137 | 1162.766
138 | 1159.464
139 | 1156.1224
140 | 1152.74
141 | 1149.323
142 | 1145.9352
143 | 1142.389
144 | 1138.916
145 | 1135.351
146 | 1131.709
147 | 1128.062
148 | 1124.347
149 | 1120.57
150 | 1116.7816
151 | 1112.945
152 | 1109.149
153 | 1105.275
154 | 1101.201
155 | 1097.154
156 | 1093.024
157 | 1088.897
158 | 1084.665
159 | 1080.38
160 | 1076.028
161 | 1071.611
162 | 1067.109
163 | 1062.576
164 | 1057.928
165 | 1053.207
166 | 1048.327
167 | 1043.391
168 | 1038.286
169 | 1033.116
170 | 1027.857
171 | 1022.428
172 | 1016.857
173 | 1011.17
174 | 1005.374
175 | 999.4516
176 | 993.3453
177 | 987.0908
178 | 980.6863
179 | 974.0671
180 | 967.2976
181 | 960.3412
182 | 953.2509
183 | 945.9344
184 | 938.4618
185 | 930.746
186 | 922.8144
187 | 914.656
188 | 906.166
189 | 897.4598
190 | 888.462
191 | 879.043
192 | 869.2318
193 | 859.018
194 | 848.2763
195 | 836.9075
196 | 824.8753
197 | 812.3423
198 | 799.1868
199 | 785.4762
200 | 771.2061
201 | 756.7741
202 | 741.8634
203 | 726.4496
204 | 710.4293
205 | 693.8758
206 | 676.5999
207 | 658.538
208 | 639.794
209 | 280.3673
210 | 110.878
211 | 2.167903
212 | 1.227614
213 | 1.204911
214 | 1.200833
215 | 1.185883
216 | 1.176753
217 | 1.189847
218 | 1.154458
219 | 13.05797
220 | 3.995969
221 | 1.068131
222 | 0.8402639
223 | 0.7827111
224 | 0.7409694
225 | 0.719925
226 | 0.6600583
227 | 0.6148083
228 | 0.58115
229 | 0.5560639
230 | 0.5286833
231 | 0.5033583
232 | 0.4871917
233 | 0.4621028
234 | 0.4408222
235 | 0.4276417
236 | 0.4122306
237 | 0.3999361
238 | 0.3841
239 | 0.3923194
240 | 0.36505
241 | 0.3546083
242 | 0.3466083
243 | 0.3463528
244 | 0.3307972
245 | 0.3252278
246 | 0.3194778
247 | 0.3093833
248 | 0.3067361
249 | 0.2987611
250 | 0.2934472
251 | 0.2910444
252 | 0.2880889
253 | 0.2804417
254 | 0.2776694
255 | 0.2750083
256 | 0.2723444
257 | 0.2696056
258 | 0.2646056
259 | 0.2671028
260 | 0.2852833
261 | 0.2594028
262 | 0.2570222
263 | 0.2513194
264 | 0.2486611
265 | 0.248425
266 | 0.2434194
267 | 0.2560111
268 | 0.2459278
269 | 0.2380083
270 | 0.2354028
271 | 0.2438528
272 | 0.2435417
273 | 0.2304417
274 | 0.2310806
275 | 0.2252278
276 | 0.2354694
277 | 0.2352139
278 | 0.2202861
279 | 0.2200694
280 | 0.2248472
281 | 0.2172917
282 | 0.217125
283 | 0.2234417
284 | 0.2121778
285 | 0.2150583
286 | 0.2099278
287 | 0.2099778
288 | 0.2095111
289 | 0.2198722
290 | 0.2071222
291 | 0.2069167
292 | 0.2044861
293 | 0.209425
294 | 0.2049
295 | 0.2189722
296 | 0.2018389
297 | 0.2015806
298 | 0.2094806
299 | 0.2092861
300 | 0.1988139
301 | 0.2091139
302 | 0.1941778
303 | 0.1966222
304 | 0.2063833
305 | 0.1940639
306 | 0.19375
307 | 0.2015389
308 | 0.19155
309 | 0.1914139
310 | 0.1910944
311 | 0.20125
312 | 0.188875
313 | 0.1886583
314 | 0.1913278
315 | 0.1885
316 | 0.18635
317 | 0.1911667
318 | 0.1861889
319 | 0.1961
320 | 0.1862139
321 | 0.1935722
322 | 0.1936444
323 | 0.1882611
324 | 0.18345
325 | 0.1908611
326 | 0.1932889
327 | 0.1858472
328 | 0.1908833
329 | 0.1806361
330 | 0.1783806
331 | 0.1761167
332 | 0.1831528
333 | 0.1882083
334 | 0.1759806
335 | 0.1782056
336 | 0.1805972
337 | 0.1781917
338 | 0.1754333
339 | 0.1756472
340 | 0.1732361
341 | 0.1732194
342 | 0.1732778
343 | 0.175275
344 | 0.1707722
345 | 0.170625
346 | 0.1730778
347 | 0.1732028
348 | 0.1706333
349 | 0.1706028
350 | 0.1683667
351 | 0.168275
352 | 0.1681389
353 | 0.1682306
354 | 0.1681222
355 | 0.1779889
356 | 0.1706167
357 | 0.1704972
358 | 0.1680361
359 | 0.1683111
360 | 0.1652028
361 | 0.1773222
362 | 0.1652861
363 | 0.1630528
364 | 0.1746528
365 | 0.1628583
366 | 0.1630056
367 | 0.1798806
368 | 0.1582167
369 | 0.1604361
370 | 0.1605528
371 | 0.1702833
372 | 0.160475
373 | 0.1605444
374 | 0.1602111
375 | 0.1581694
376 | 0.1577833
377 | 0.1701222
378 | 0.1579028
379 | 0.1579194
380 | 0.1557611
381 | 0.1576889
382 | 0.157575
383 | 0.1552139
384 | 0.1529139
385 | 0.1527639
386 | 0.1506972
387 | 0.1528583
388 | 0.1506639
389 | 0.1506
390 | 0.1530111
391 | 0.1503528
392 | 0.1481639
393 | 0.1502667
394 | 0.1480333
395 | 0.1480556
396 | 0.1478528
397 | 0.1478194
398 | 0.1456056
399 | 0.1528028
400 | 0.1476806
401 | 0.1454722
402 | 0.1453778
403 | 0.1453333
404 | 0.1454806
405 | 0.1575194
406 | 0.1528556
407 | 0.1547
408 | 0.1477417
409 | 0.1430111
410 | 0.1548833
411 | 0.1453028
412 | 0.1451361
413 | 0.14515
414 | 0.1525611
415 | 0.1526528
416 | 0.1428444
417 | 0.1406306
418 | 0.1430222
419 | 0.1427611
420 | 0.1475944
421 | 0.1404167
422 | 0.1404778
423 | 0.1403583
424 | 0.1402417
425 | 0.137925
426 | 0.1380417
427 | 0.1401583
428 | 0.1379972
429 | 0.1400528
430 | 0.1379667
431 | 0.1401056
432 | 0.1379611
433 | 0.1401917
434 | 0.1378917
435 | 0.149525
436 | 0.1377583
437 | 0.1356056
438 | 0.13775
439 | 0.1354778
440 | 0.1377333
441 | 0.1426722
442 | 0.1449778
443 | 0.1399917
444 | 0.1352083
445 | 0.1352583
446 | 0.1427639
447 | 0.1399639
448 | 0.1329917
449 | 0.1329833
450 | 0.1425972
451 | 0.1351111
452 | 0.135425
453 | 0.1327667
454 | 0.1424194
455 | 0.1327806
456 | 0.1325583
457 | 0.1303528
458 | 0.1304972
459 | 0.1334333
460 | 0.1400111
461 | 0.1399556
462 | 0.1371917
463 | 0.132775
464 | 0.1352
465 | 0.1280111
466 | 0.1281417
467 | 0.1282083
468 | 0.1279139
469 | 0.1353722
470 | 0.12805
471 | 0.1279944
472 | 0.1304222
473 | 0.1258
474 | 0.1300528
475 | 0.1278972
476 | 0.1279028
477 | 0.1303722
478 | 0.1256944
479 | 0.1303
480 | 0.1304222
481 | 0.1350944
482 | 0.1255
483 | 0.1277361
484 | 0.1253056
485 | 0.1348333
486 | 0.1230639
487 | 0.1232444
488 | 0.1253361
489 | 0.1231389
490 | 0.1231389
491 | 0.123125
492 | 0.1230861
493 | 0.1325389
494 | 0.1252472
495 | 0.1229472
496 | 0.1231444
497 | 0.1279083
498 | 0.1208583
499 | 0.1301139
500 | 0.1206611
501 | 0.1253417
502 | 0.1299611
503 | 0.1300972
504 | 0.1228333
505 | 0.1250639
506 | 0.1232028
507 | 0.1203944
508 | 0.1203944
509 | 0.1183056
510 | 0.1205417
511 | 0.1276889
512 | 0.1278444
513 | 0.1205333
514 | 0.1182278
515 | 0.1180917
516 | 0.1180722
517 | 0.1179528
518 | 0.1253694
519 | 0.122525
520 | 0.1178972
521 | 0.1158056
522 | 0.1203528
523 | 0.1205972
524 | 0.1179361
525 | 0.1227472
526 | 0.1157083
527 | 0.1158306
528 | 0.1157417
529 | 0.1158139
530 | 0.1157944
531 | 0.1251694
532 | 0.1204556
533 | 0.1229
534 | 0.1203528
535 | 0.1156528
536 | 0.1134417
537 | 0.1223972
538 | 0.1154417
539 | 0.1132361
540 | 0.1204833
541 | 0.1133
542 | 0.1132556
543 | 0.1202833
544 | 0.1131611
545 | 0.1131167
546 | 0.1179556
547 | 0.1153556
548 | 0.1180639
549 | 0.11305
550 | 0.1250389
551 | 0.1129278
552 | 0.1109222
553 | 0.1107611
554 | 0.1108194
555 | 0.1245194
556 | 0.1106944
557 | 0.1085861
558 | 0.1084694
559 | 0.1153833
560 | 0.1106611
561 | 0.1106806
562 | 0.1130556
563 | 0.1179361
564 | 0.1177583
565 | 0.1130556
566 | 0.1150222
567 | 0.1084361
568 | 0.1108528
569 | 0.1083639
570 | 0.10825
571 | 0.1084083
572 | 0.1153778
573 | 0.1082417
574 | 0.1083972
575 | 0.1153333
576 | 0.1177389
577 | 0.1153583
578 | 0.1082556
579 | 0.1062194
580 | 0.113075
581 | 0.1059917
582 | 0.1130889
583 | 0.1130167
584 | 0.1058972
585 | 0.1128944
586 | 0.1058778
587 | 0.1153083
588 | 0.1059639
589 | 0.1129444
590 | 0.1059361
591 | 0.1082306
592 | 0.1058278
593 | 0.1129139
594 | 0.1127972
595 | 0.106075
596 | 0.1103833
597 | 0.1058083
598 | 0.1036444
599 | 0.1130667
600 | 0.1057944
601 | 0.1035167
602 | 0.1034806
603 | 0.1060028
604 | 0.1103833
605 | 0.1035694
606 | 0.1106528
607 | 0.1034944
608 | 0.1105389
609 | 0.1058583
610 | 0.1034028
611 | 0.1104194
612 | 0.1105444
613 | 0.1034361
614 | 0.1083667
615 | 0.1103444
616 | 0.1033111
617 | 0.10345
618 | 0.1011222
619 | 0.1010972
620 | 0.1036361
621 | 0.103475
622 | 0.1102472
623 | 0.1011056
624 | 0.1011611
625 | 0.1083361
626 | 0.1081917
627 | 0.101125
628 | 0.1010889
629 | 0.1081167
630 | 0.1080806
631 | 0.100975
632 | 0.1010333
633 | 0.1008833
634 | 0.1058583
635 | 0.1080167
636 | 0.1058139
637 | 0.1079278
638 | 0.10085
639 | 0.1057694
640 | 0.1009861
641 | 0.1059361
642 | 0.09874167
643 | 0.09855
644 | 0.09864444
645 | 0.09861389
646 | 0.09875833
647 | 0.09894444
648 | 0.09856111
649 | 0.1079889
650 | 0.09852778
651 | 0.103375
652 | 0.1050278
653 | 0.09867222
654 | 0.09631389
655 | 0.09625556
656 | 0.1030194
657 | 0.096275
658 | 0.09624722
659 | 0.09839444
660 | 0.1033306
661 | 0.09851944
662 | 0.0962
663 | 0.09636944
664 | 0.1008028
665 | 0.1009222
666 | 0.09858056
667 | 0.09394444
668 | 0.09399722
669 | 0.09622778
670 | 0.09174444
671 | 0.09851944
672 | 0.09394722
673 | 0.10105
674 | 0.09616111
675 | 0.09392222
676 | 0.09393056
677 | 0.09388611
678 | 0.09390833
679 | 0.1008778
680 | 0.09604444
681 | 0.100725
682 | 0.09393333
683 | 0.09165278
684 | 0.09387778
685 | 0.091625
686 | 0.096025
687 | 0.09161667
688 | 0.09869722
689 | 0.1006944
690 | 0.09374722
691 | 0.09161111
692 | 0.09154722
693 | 0.09156944
694 | 0.09165
695 | 0.09375833
696 | 0.09389444
697 | 0.09158889
698 | 0.09630556
699 | 0.09152222
700 | 0.09836667
701 | 0.09858333
702 | 0.09153333
703 | 0.09153611
704 | 0.09144167
705 | 0.09164444
706 | 0.09625556
707 | 0.09149722
708 | 0.09137778
709 | 0.09636667
710 | 0.09146389
711 | 0.09360556
712 | 0.08926389
713 | 0.08919167
714 | 0.08921111
715 | 0.09127222
716 | 0.09855833
717 | 0.08919444
718 | 0.08914722
719 | 0.09384444
720 | 0.09613889
721 | 0.08920833
722 | 0.08903889
723 | 0.08905
724 | 0.08923889
725 | 0.08901111
726 | 0.09388611
727 | 0.095875
728 | 0.08904167
729 | 0.08890556
730 | 0.09375
731 | 0.09380833
732 | 0.08687222
733 | 0.09368611
734 | 0.08673611
735 | 0.09566111
736 | 0.08465833
737 | 0.08705
738 | 0.08680556
739 | 0.09366111
740 | 0.08676667
741 | 0.08450833
742 | 0.08665833
743 | 0.08453056
744 | 0.09141944
745 | 0.08674167
746 | 0.08675
747 | 0.08683611
748 | 0.09346389
749 | 0.08880833
750 | 0.08447222
751 | 0.09361111
752 | 0.08670833
753 | 0.09145278
754 | 0.08678056
755 | 0.09346667
756 | 0.08445556
757 | 0.09137222
758 | 0.08653611
759 | 0.08445556
760 | 0.08438056
761 | 0.08442222
762 | 0.08444722
763 | 0.09119167
764 | 0.08448056
765 | 0.08449444
766 | 0.08450278
767 | 0.0844
768 | 0.08443611
769 | 0.08432222
770 | 0.08656389
771 | 0.08223056
772 | 0.08433056
773 | 0.08431389
774 | 0.08223611
775 | 0.09066944
776 | 0.08211944
777 | 0.08210833
778 | 0.08210278
779 | 0.08433333
780 | 0.08205278
781 | 0.08226944
782 | 0.08217778
783 | 0.08851944
784 | 0.08206389
785 | 0.08207222
786 | 0.082125
787 | 0.08900278
788 | 0.08216667
789 | 0.08416389
790 | 0.08888889
791 | 0.08902778
792 | 0.08217778
793 | 0.08204722
794 | 0.08194444
795 | 0.08894167
796 | 0.08416667
797 | 0.08628333
798 | 0.07977778
799 | 0.08194444
800 | 0.07981667
801 | 0.08201389
802 | 0.08876667
803 | 0.08864444
804 | 0.08201667
805 | 0.08436944
806 | 0.08201667
807 | 0.08887222
808 | 0.086325
809 | 0.08624722
810 | 0.07973611
811 | 0.08681111
812 | 0.08616111
813 | 0.08190278
814 | 0.07989444
815 | 0.07975
816 | 0.07976667
817 | 0.08428056
818 | 0.07967778
819 | 0.082
820 | 0.07981944
821 | 0.07971944
822 | 0.07758611
823 | 0.07970833
824 | 0.07754444
825 | 0.08641389
826 | 0.07966389
827 | 0.08639167
828 | 0.07958056
829 | 0.07738611
830 | 0.07751389
831 | 0.07738611
832 | 0.07736111
833 | 0.07737222
834 | 0.08426389
835 | 0.07746944
836 | 0.07735556
837 | 0.07743611
838 | 0.07734722
839 | 0.07731389
840 | 0.08154167
841 | 0.07518333
842 | 0.08192778
843 | 0.08426111
844 | 0.07970833
845 | 0.07731944
846 | 0.07515833
847 | 0.07523333
848 | 0.07524167
849 | 0.077225
850 | 0.07933056
851 | 0.0773
852 | 0.07520833
853 | 0.07733056
854 | 0.07725
855 | 0.07741944
856 | 0.07951667
857 | 0.07732222
858 | 0.07521111
859 | 0.07735556
860 | 0.07728611
861 | 0.07735278
862 | 0.07722778
863 | 0.07725278
864 | 0.07728056
865 | 0.07945
866 | 0.07966111
867 | 0.08163889
868 | 0.08178611
869 | 0.08185
870 | 0.07505278
871 | 0.08193611
872 | 0.07725556
873 | 0.07501944
874 | 0.07510278
875 | 0.07719167
876 | 0.07494444
877 | 0.07502778
878 | 0.07510833
879 | 0.07500833
880 | 0.07501667
881 | 0.07496389
882 | 0.07504167
883 | 0.07496667
884 | 0.07507222
885 | 0.07491389
886 | 0.07285833
887 | 0.07508889
888 | 0.075
889 | 0.07496944
890 | 0.07499167
891 | 0.07497222
892 | 0.08185556
893 | 0.07504444
894 | 0.077175
895 | 0.07513889
896 | 0.07495556
897 | 0.07961111
898 | 0.07495556
899 | 0.07281944
900 | 0.07276944
901 | 0.07488889
902 | 0.07955
903 | 0.08143056
904 | 0.07961667
905 | 0.07495833
906 | 0.07948333
907 | 0.07952778
908 | 0.07493056
909 | 0.07266389
910 | 0.08190278
911 | 0.07485556
912 | 0.07270556
913 | 0.07723889
914 | 0.07266389
915 | 0.07948056
916 | 0.07264167
917 | 0.07941667
918 | 0.07256944
919 | 0.07264167
920 | 0.07732222
921 | 0.07271389
922 | 0.07900556
923 | 0.08156944
924 | 0.07041944
925 | 0.07040556
926 | 0.07731667
927 | 0.07260278
928 | 0.07053056
929 | 0.07259722
930 | 0.07255833
931 | 0.07259167
932 | 0.07053056
933 | 0.07256111
934 | 0.07720556
935 | 0.07258611
936 | 0.07036389
937 | 0.07055
938 | 0.07714444
939 | 0.07253333
940 | 0.07903333
941 | 0.07028611
942 | 0.07040278
943 | 0.08141667
944 | 0.07037222
945 | 0.07253333
946 | 0.07255556
947 | 0.07496389
948 | 0.08139722
949 | 0.07034444
950 | 0.07245833
951 | 0.07025
952 | 0.07026667
953 | 0.07025556
954 | 0.07029167
955 | 0.07029722
956 | 0.07023611
957 | 0.07487222
958 | 0.07032222
959 | 0.07022778
960 | 0.06810833
961 | 0.07248889
962 | 0.07025556
963 | 0.07038333
964 | 0.07044444
965 | 0.07463333
966 | 0.0702
967 | 0.0681
968 | 0.07028056
969 | 0.07028056
970 | 0.07023889
971 | 0.07261944
972 | 0.07026944
973 | 0.07030556
974 | 0.0681
975 | 0.07019444
976 | 0.06809722
977 | 0.07256944
978 | 0.06801389
979 | 0.06798889
980 | 0.07019167
981 | 0.06800833
982 | 0.07026111
983 | 0.06815278
984 | 0.07027222
985 | 0.06813889
986 | 0.08547778
987 | 0.06574167
988 | 0.06795556
989 | 0.06808056
990 | 0.06805833
991 | 0.0659
992 | 0.06798611
993 | 0.06788333
994 | 0.06785833
995 | 0.067875
996 | 0.06798889
997 | 0.07008333
998 | 0.06805833
999 | 0.07030556
1000 | 0.06795
1001 | 0.07256944
1002 | 0.06795556
1003 | 0.06796389
1004 | 0.06797778
1005 | 0.06799722
1006 | 0.06574444
1007 | 0.06580278
1008 | 0.06796389
1009 | 0.06796944
1010 | 0.07003889
1011 | 0.07001944
1012 | 0.06793611
1013 | 0.06580833
1014 | 0.06799167
1015 | 0.06793611
1016 | 0.06804722
1017 | 0.06796111
1018 | 0.06581667
1019 | 0.07031667
1020 | 0.06794722
1021 | 0.06580833
1022 | 0.06788889
1023 | 0.06576111
1024 | 0.07246944
1025 | 0.06786667
1026 | 0.065775
1027 | 0.06569444
1028 | 0.06571667
1029 | 0.06571111
1030 | 0.067925
1031 | 0.06575833
1032 | 0.06787222
1033 | 0.06570833
1034 | 0.07243611
1035 | 0.06784167
1036 | 0.07221389
1037 | 0.06806944
1038 | 0.06575556
1039 | 0.07248333
1040 | 0.06571944
1041 | 0.06567222
1042 | 0.06568056
1043 | 0.07026111
1044 | 0.07035833
1045 | 0.06565
1046 | 0.06554444
1047 | 0.07023611
1048 | 0.06568056
1049 | 0.063475
1050 | 0.06345
1051 | 0.07448889
1052 | 0.06347222
1053 | 0.06351389
1054 | 0.06346389
1055 | 0.06353889
1056 | 0.06348611
1057 | 0.06346667
1058 | 0.06340833
1059 | 0.06342222
1060 | 0.06567222
1061 | 0.06343611
1062 | 0.06344722
1063 | 0.06345833
1064 | 0.06805278
1065 | 0.07014444
1066 | 0.06348889
1067 | 0.06551667
1068 | 0.06338333
1069 | 0.06123333
1070 | 0.06563611
1071 | 0.06335556
1072 | 0.0612
1073 | 0.06786944
1074 | 0.06130833
1075 | 0.06333611
1076 | 0.06118333
1077 | 0.06791944
1078 | 0.06341111
1079 | 0.06126944
1080 | 0.06783056
1081 | 0.065475
1082 | 0.061175
1083 | 0.06117222
1084 | 0.06115278
1085 | 0.07887222
1086 | 0.06119167
1087 | 0.06339722
1088 | 0.06330278
1089 | 0.06328611
1090 | 0.06121389
1091 | 0.0612
1092 | 0.063275
1093 | 0.06326389
1094 | 0.06118333
1095 | 0.06966111
1096 | 0.065625
1097 | 0.06116389
1098 | 0.06330556
1099 | 0.06789167
1100 | 0.06117222
1101 | 0.0612
1102 | 0.06333889
1103 | 0.06334722
1104 | 0.0634
1105 | 0.07214167
1106 | 0.06335
1107 | 0.06335
1108 | 0.06118889
1109 | 0.06326667
1110 | 0.06123889
1111 | 0.06780556
1112 | 0.06110556
1113 | 0.06117222
1114 | 0.06568611
1115 | 0.06115833
1116 | 0.06118333
1117 | 0.06563056
1118 | 0.06114722
1119 | 0.06326667
1120 | 0.06326944
1121 | 0.06128333
1122 | 0.06562778
1123 | 0.06773889
1124 | 0.06785833
1125 | 0.06331111
1126 | 0.06777222
1127 | 0.06115
1128 | 0.06559444
1129 | 0.06100556
1130 | 0.05888611
1131 | 0.0656
1132 | 0.06334444
1133 | 0.05890556