## Cycle
Cycle (N) | Capacity (mAh)
1 | 474.0495
2 | 1456.895
3 | 1455.619
4 | 1454.431
5 | 1453.234
6 | 1452.004
7 | 1450.703
8 | 1449.275
9 | 1447.775
10 | 1446.174
11 | 1444.552
12 | 1442.864
13 | 1441.224
14 | 1439.53
15 | 1437.856
16 | 1436.2096
17 | 1434.538
18 | 1432.933
19 | 1431.283
20 | 1429.669
21 | 1428.085
22 | 1426.509
23 | 1424.966
24 | 1423.408
25 | 1421.912
26 | 1420.403
27 | 1418.917
28 | 1417.455
29 | 1415.915
30 | 1414.58
31 | 1413.169
32 | 1411.792
33 | 1410.4144
34 | 1409.0464
35 | 1407.677
36 | 1406.305
37 | 1404.942
38 | 1403.608
39 | 1402.201
40 | 1400.882
41 | 1399.494
42 | 1398.116
43 | 1396.712
44 | 1395.26
45 | 1393.874
46 | 1392.389
47 | 1390.908
48 | 1389.43
49 | 1387.8224
50 | 1386.35
51 | 1384.807
52 | 1383.279
53 | 1381.716
54 | 1380.13
55 | 1378.615
56 | 1377.023
57 | 1375.449
58 | 1373.86
59 | 1372.258
60 | 1370.659
61 | 1368.989
62 | 1367.288
63 | 1365.555
64 | 1363.738
65 | 1361.903
66 | 1359.9456
67 | 1357.8968
68 | 1355.745
69 | 1353.4808
70 | 1351.229
71 | 1348.831
72 | 1346.371
73 | 1343.858
74 | 1341.146
75 | 1338.465
76 | 1335.587
77 | 1332.573
78 | 1329.462
79 | 1326.88
80 | 1323.965
81 | 1320.659
82 | 1317.439
83 | 1314.124
84 | 1310.651
85 | 1307.211
86 | 1303.726
87 | 1300.2504
88 | 1296.627
89 | 1293.146
90 | 1289.644
91 | 1286.159
92 | 1282.677
93 | 1279.186
94 | 1275.717
95 | 1272.241
96 | 1268.8168
97 | 1265.395
98 | 1261.905
99 | 1258.6
100 | 1255.239
101 | 1251.8696
102 | 1248.533
103 | 1245.178
104 | 1241.867
105 | 1238.551
106 | 1235.22
107 | 1231.8424
108 | 1228.532
109 | 1225.249
110 | 1221.9872
111 | 1218.687
112 | 1215.43
113 | 1212.106
114 | 1208.886
115 | 1205.6768
116 | 1202.418
117 | 1199.204
118 | 1195.993
119 | 1192.764
120 | 1189.569
121 | 1186.2936
122 | 1183.056
123 | 1179.805
124 | 1176.579
125 | 1173.28
126 | 1169.9496
127 | 1166.674
128 | 1163.429
129 | 1160.064
130 | 1156.877
131 | 1153.587
132 | 1150.346
133 | 1147.157
134 | 1143.962
135 | 1140.76
136 | 1137.599
137 | 1134.354
138 | 1131.275
139 | 1128.125
140 | 1124.993
141 | 1121.916
142 | 1118.81
143 | 1115.66
144 | 1112.563
145 | 1109.455
146 | 1106.377
147 | 1103.308
148 | 1100.229
149 | 1097.207
150 | 1094.1424
151 | 1091.129
152 | 1088.142
153 | 1085.079
154 | 1081.897
155 | 1078.838
156 | 1075.712
157 | 1072.608
158 | 1069.559
159 | 1066.4568
160 | 1063.376
161 | 1060.363
162 | 1057.268
163 | 1054.146
164 | 1050.995
165 | 1047.88
166 | 1044.678
167 | 1041.497
168 | 1038.3104
169 | 1035.144
170 | 1031.88
171 | 1028.621
172 | 1025.304
173 | 1021.959
174 | 1018.5456
175 | 1015.171
176 | 1011.794
177 | 1008.289
178 | 1004.767
179 | 1001.231
180 | 997.6292
181 | 993.9906
182 | 990.3054
183 | 986.5911
184 | 982.8577
185 | 978.9714
186 | 975.1188
187 | 971.1773
188 | 967.146
189 | 963.0195
190 | 958.8441
191 | 954.5552
192 | 950.1596
193 | 945.811
194 | 941.2978
195 | 936.6976
196 | 932.0898
197 | 927.3433
198 | 922.5148
199 | 917.6182
200 | 912.7202
201 | 907.634
202 | 902.5319
203 | 897.3348
204 | 891.7028
205 | 886.3976
206 | 881.2052
207 | 875.6527
208 | 870.3462
209 | 864.3055
210 | 858.5005
211 | 852.1907
212 | 845.8707
213 | 839.0479
214 | 832.2625
215 | 825.0123
216 | 817.7118
217 | 810.5944
218 | 802.6868
219 | 795.0836
220 | 786.7371
221 | 778.6047
222 | 0.0009166667
223 | 0.0008666667
224 | 0.0008
225 | 0.0008222222
226 | 0.00075
227 | 0.0007333333
228 | 0.0007722222
229 | 0.0007111111
230 | 0.0007277778
231 | 0.0007111111
232 | 0.0007055556
233 | 0.0007388889
234 | 0.0007222222
235 | 0.0006888889
236 | 0.0007333333
237 | 0.0007222222
238 | 0.0006944444
239 | 0.0007666667
240 | 0.0006833333
241 | 0.0007166667
242 | 0.0007111111
243 | 0.0006833333
244 | 0.0006888889
245 | 0.0007222222
246 | 0.0006638889
247 | 0.0006722222
248 | 0.0007333333
249 | 0.0007222222
250 | 0.0006833333
251 | 0.0007055556
252 | 0.0007055556
253 | 0.0006583333
254 | 0.0007055556
255 | 0.0006583333
256 | 0.0006583333
257 | 0.0007166667
258 | 0.0006833333
259 | 0.0006722222
260 | 0.0006305556
261 | 0.0006722222
262 | 0.0006833333
263 | 0.0006555556
264 | 0.0006361111
265 | 0.00065
266 | 0.0006722222
267 | 0.0006083333
268 | 0.0006305556
269 | 0.0006444444
270 | 0.0006583333
271 | 0.0006194444
272 | 0.0006305556
273 | 0.0006444444
274 | 0.0005972222
275 | 0.0006138889
276 | 0.000625
277 | 0.0006555556
278 | 0.0006305556
279 | 0.0006194444
280 | 0.0005861111
281 | 0.0005916667
282 | 0.0006555556
283 | 0.0006027778
284 | 0.0006305556
285 | 0.0005583333
286 | 0.000625
287 | 0.0006027778
288 | 0.0005916667
289 | 0.0005972222
290 | 0.0005861111
291 | 0.0006083333
292 | 0.0005861111
293 | 0.0005861111
294 | 0.0006027778
295 | 0.00065
296 | 0.0006361111
297 | 0.0006083333
298 | 0.0005694444
299 | 0.0006027778
300 | 0.0006138889
301 | 0.0005805556
302 | 0.0006027778
303 | 0.0005861111
304 | 0.0005805556
305 | 0.0006027778
306 | 0.0005694444
307 | 0.0005694444
308 | 0.0006138889
309 | 0.0005583333
310 | 0.000575
311 | 0.000575
312 | 0.0006083333
313 | 0.0005583333
314 | 0.0005472222
315 | 0.0005694444
316 | 0.0005527778
317 | 0.0006027778
318 | 0.0005972222
319 | 0.0005638889
320 | 0.0005916667
321 | 0.0005805556
322 | 0.0005694444
323 | 0.0006138889
324 | 0.0005361111
325 | 0.0005861111
326 | 0.000525
327 | 0.0005138889
328 | 0.0005916667
329 | 0.0005416667
330 | 0.0005416667
331 | 0.0005194444
332 | 0.0005138889
333 | 0.0005527778
334 | 0.0005194444
335 | 0.0005194444
336 | 0.0005583333
337 | 0.000525
338 | 0.0005083333
339 | 0.0005194444
340 | 0.0005416667
341 | 0.000575
342 | 0.0005194444
343 | 0.0005416667
344 | 0.0005694444
345 | 0.0005305556
346 | 0.0005083333
347 | 0.0005083333
348 | 0.0005583333
349 | 0.0004916667
350 | 0.000575
351 | 0.0005361111
352 | 0.0005138889
353 | 0.0005138889
354 | 0.0005638889
355 | 0.0005638889
356 | 0.0005416667
357 | 0.0005472222
358 | 0.0005416667
359 | 0.0005138889
360 | 0.0005305556
361 | 0.0005083333
362 | 0.0005138889
363 | 0.0004861111
364 | 0.0005027778
365 | 0.0005083333
366 | 0.0005027778
367 | 0.0005361111
368 | 0.000525
369 | 0.0005027778
370 | 0.0005305556
371 | 0.0005194444
372 | 0.000525
373 | 0.0005083333
374 | 0.0004972222
375 | 0.0004861111
376 | 0.0005305556
377 | 0.0005305556
378 | 0.0005194444
379 | 0.0005472222
380 | 0.0005083333
381 | 0.0005027778
382 | 0.0005027778
383 | 0.0005083333
384 | 0.0005416667
385 | 0.0005138889
386 | 0.0005194444
387 | 0.0004805556
388 | 0.000475
389 | 0.0005194444
390 | 0.0004972222
391 | 0.0005194444
392 | 0.0004972222
393 | 0.000525
394 | 0.0005527778
395 | 0.000525
396 | 0.0005583333
397 | 0.000475
398 | 0.0005416667
399 | 0.0004861111
400 | 0.0005138889
401 | 0.0005694444
402 | 0.0005027778
403 | 0.0005305556
404 | 0.0004861111
405 | 0.0005138889
406 | 0.0005027778
407 | 0.0005194444
408 | 0.0004972222
409 | 0.0004972222
410 | 0.0005138889
411 | 0.0004638889
412 | 0.0004916667
413 | 0.0005194444
414 | 0.0005361111
415 | 0.0005194444
416 | 0.0004916667
417 | 0.0005138889
418 | 0.0004916667
419 | 0.0005027778
420 | 0.0005138889
421 | 0.0005083333
422 | 0.0004861111
423 | 0.0005083333
424 | 0.0004972222
425 | 0.0005194444
426 | 0.0005027778
427 | 0.0005138889
428 | 0.0004916667
429 | 0.0005083333
430 | 0.0004916667
431 | 0.000475
432 | 0.0005305556
433 | 0.0004861111
434 | 0.0004916667
435 | 0.0004972222
436 | 0.000475
437 | 0.0004916667
438 | 0.0004805556
439 | 0.0004916667
440 | 0.0005472222
441 | 0.0004694444
442 | 0.0004861111
443 | 0.0004972222
444 | 0.0004916667
445 | 0.000475
446 | 0.000525
447 | 0.0005138889
448 | 0.0004916667
449 | 0.0005194444
450 | 0.0005194444
451 | 0.0004972222
452 | 0.0004861111
453 | 0.0004861111
454 | 0.0004638889
455 | 0.0004805556
456 | 0.0005027778
457 | 0.0005027778
458 | 0.000525
459 | 0.0004694444
460 | 0.0004638889
461 | 0.0004583333
462 | 0.0004527778
463 | 0.0004694444
464 | 0.0004972222
465 | 0.000475
466 | 0.0004805556
467 | 0