## Cycle
Cycle (N) | Capacity (mAh)
1 | 486.2132
2 | 1482.061
3 | 1481.283
4 | 1480.083
5 | 1478.471
6 | 1476.755
7 | 1474.957
8 | 1473.113
9 | 1471.116
10 | 1468.973
11 | 1466.768
12 | 1464.397
13 | 1462.0024
14 | 1459.622
15 | 1457.196
16 | 1454.789
17 | 1452.422
18 | 1450.048
19 | 1447.637
20 | 1445.384
21 | 1443.131
22 | 1440.879
23 | 1438.679
24 | 1436.47
25 | 1434.349
26 | 1432.169
27 | 1430.094
28 | 1428.053
29 | 1425.9064
30 | 1423.9736
31 | 1422.008
32 | 1420.046
33 | 1418.108
34 | 1416.1672
35 | 1414.177
36 | 1412.189
37 | 1410.247
38 | 1408.302
39 | 1406.27
40 | 1404.258
41 | 1402.252
42 | 1400.2104
43 | 1398.119
44 | 1396.009
45 | 1393.853
46 | 1391.587
47 | 1389.45
48 | 1387.208
49 | 1384.897
50 | 1382.633
51 | 1380.314
52 | 1378.05
53 | 1375.688
54 | 1373.314
55 | 1370.919
56 | 1368.468
57 | 1365.982
58 | 1363.376
59 | 1360.668
60 | 1357.809
61 | 1354.798
62 | 1351.579
63 | 1348.201
64 | 1344.739
65 | 1341.201
66 | 1337.4624
67 | 1333.507
68 | 1329.402
69 | 1325.215
70 | 1320.966
71 | 1316.5296
72 | 1312.0592
73 | 1307.563
74 | 1302.9232
75 | 1298.319
76 | 1293.631
77 | 1288.8776
78 | 1284.044
79 | 1279.208
80 | 1274.2576
81 | 1269.224
82 | 1264.2624
83 | 1259.186
84 | 1253.976
85 | 1248.842
86 | 1243.703
87 | 1238.553
88 | 1233.2768
89 | 1227.954
90 | 1222.826
91 | 1217.771
92 | 1212.881
93 | 1208.246
94 | 1203.711
95 | 1199.378
96 | 1195.082
97 | 1190.8032
98 | 1186.621
99 | 1182.464
100 | 1178.326
101 | 1174.279
102 | 1170.197
103 | 1166.138
104 | 1162.081
105 | 1157.9856
106 | 1154.004
107 | 1149.946
108 | 1145.901
109 | 1141.898
110 | 1137.851
111 | 1133.813
112 | 1129.7576
113 | 1125.731
114 | 1121.672
115 | 1117.568
116 | 1113.435
117 | 1109.304
118 | 1105.138
119 | 1100.991
120 | 1096.802
121 | 1092.588
122 | 1088.341
123 | 1084.078
124 | 1079.897
125 | 1075.619
126 | 1071.3712
127 | 1067.096
128 | 1062.726
129 | 1058.343
130 | 1053.82
131 | 1049.327
132 | 1044.828
133 | 1040.217
134 | 1035.605
135 | 1030.96
136 | 1026.241
137 | 1021.404
138 | 1016.555
139 | 1011.538
140 | 1006.5
141 | 1001.3664
142 | 996.1158
143 | 990.736
144 | 985.3282
145 | 979.7407
146 | 974.0741
147 | 968.3509
148 | 962.5002
149 | 956.6139
150 | 950.6576
151 | 944.5186
152 | 938.2687
153 | 931.9206
154 | 925.3491
155 | 918.6557
156 | 911.7691
157 | 904.7111
158 | 897.5957
159 | 890.5513
160 | 883.4465
161 | 0.8531333
162 | 0.04609444
163 | 0.02008611
164 | 0.013225
165 | 0.01085
166 | 0.008672222
167 | 0.004255556
168 | 0.008672222
169 | 0.004188889
170 | 0.004155556
171 | 0.004291667
172 | 0.004211111
173 | 0.004177778
174 | 0.004286111
175 | 0.004255556
176 | 0.0042
177 | 0.0041
178 | 0.004255556
179 | 0.004194444
180 | 0.004222222
181 | 0.004233333
182 | 0.004216667
183 | 0.00415
184 | 0.004088889
185 | 0.004161111
186 | 0.004088889
187 | 0.002058333
188 | 0.004122222
189 | 0.002075
190 | 0.004019444
191 | 0.002047222
192 | 0.004088889
193 | 0.002075
194 | 0.004105556
195 | 0.004066667
196 | 0.004144444
197 | 0.002041667
198 | 0.004105556
199 | 0.004030556
200 | 0.004008333
201 | 0.002005556
202 | 0.003986111
203 | 0.004019444
204 | 0.001994444
205 | 0.002075
206 | 0.002005556
207 | 0.003941667
208 | 0.004002778
209 | 0.001972222
210 | 0.001972222
211 | 0.002011111
212 | 0.002
213 | 0.002011111
214 | 0.002075
215 | 0.002030556
216 | 0.003958333
217 | 0.002
218 | 0.003997222
219 | 0.001944444
220 | 0.001983333
221 | 0.002005556
222 | 0.003969444
223 | 0.001983333
224 | 0.003963889
225 | 0.002005556
226 | 0.001994444
227 | 0.003925
228 | 0.001977778
229 | 0.003930556
230 | 0.001955556
231 | 0.001977778
232 | 0.002036111
233 | 0.002011111
234 | 0.002016667
235 | 0.001905556
236 | 0.002011111
237 | 0.001955556
238 | 0.001972222
239 | 0.002058333
240 | 0.001855556
241 | 0.001866667
242 | 0.001872222
243 | 0.002
244 | 0.001905556
245 | 0.001988889
246 | 0.001927778
247 | 0.001888889
248 | 0.0019
249 | 0.002
250 | 0.002016667
251 | 0.001961111
252 | 0.001888889
253 | 0.001916667
254 | 0.001838889
255 | 0.001944444
256 | 0.001855556
257 | 0.001938889
258 | 0.001877778
259 | 0.001866667
260 | 0.001855556
261 | 0.001833333
262 | 0.002016667
263 | 0.001861111
264 | 0.001855556
265 | 0.001933333
266 | 0.001922222
267 | 0.001994444
268 | 0.001872222
269 | 0.001855556
270 | 0.001877778
271 | 0.001955556
272 | 0.00195
273 | 0.001816667
274 | 0.001833333
275 | 0.001866667
276 | 0.001894444
277 | 0.001894444
278 | 0.001838889
279 | 0.001838889
280 | 0.001855556
281 | 0.001833333
282 | 0.001808333
283 | 0.001866667
284 | 0.001802778
285 | 0.00185
286 | 0.001888889
287 | 0.001791667
288 | 0.001791667
289 | 0.001855556
290 | 0.001855556
291 | 0.001966667
292 | 0.00185
293 | 0.001838889
294 | 0.001838889
295 | 0.001833333
296 | 0.001944444
297 | 0.001855556
298 | 0.001905556
299 | 0.00185
300 | 0.001922222
301 | 0.001866667
302 | 0.001922222
303 | 0.001775
304 | 0.001827778
305 | 0.001888889
306 | 0.001955556
307 | 0.001888889
308 | 0.001780556
309 | 0.0019
310 | 0.001822222
311 | 0.001955556
312 | 0.001816667
313 | 0.001833333
314 | 0.0019
315 | 0.001797222
316 | 0.001883333
317 | 0.001786111
318 | 0.001808333
319 | 0.001747222
320 | 0.001758333
321 | 0.001747222
322 | 0.001775
323 | 0.001802778
324 | 0.001866667
325 | 0.001791667
326 | 0.001838889
327 | 0.001844444
328 | 0.001752778
329 | 0.001861111
330 | 0.001872222
331 | 0.001791667
332 | 0.001855556
333 | 0.001797222
334 | 0.001786111
335 | 0.001736111
336 | 0.001780556
337 | 0.001791667
338 | 0.001802778
339 | 0.001802778
340 | 0.001791667
341 | 0.001808333
342 | 0.001888889
343 | 0.001752778
344 | 0.001763889
345 | 0.001802778
346 | 0.001752778
347 | 0.001780556
348 | 0.001780556
349 | 0.001922222
350 | 0.001797222
351 | 0.001747222
352 | 0.001872222
353 | 0.001791667
354 | 0.001780556
355 | 0.001780556
356 | 0.001911111
357 | 0.001763889
358 | 0.001827778
359 | 0.001916667
360 | 0.001791667
361 | 0.001725
362 | 0.001866667
363 | 0.001775
364 | 0.001763889
365 | 0.001822222
366 | 0.001833333
367 | 0.001780556
368 | 0.001730556
369 | 0.001763889
370 | 0.001775
371 | 0.001894444
372 | 0.001775
373 | 0.001736111
374 | 0.001763889
375 | 0.001758333
376 | 0.001808333
377 | 0.001747222
378 | 0.001786111
379 | 0.001719444
380 | 0.001713889
381 | 0.001713889
382 | 0.001758333
383 | 0.001758333
384 | 0.001763889
385 | 0.001758333
386 | 0.001888889
387 | 0.001780556
388 | 0.001797222
389 | 0.00185
390 | 0.001758333
391 | 0.001747222
392 | 0.001791667
393 | 0.001802778
394 | 0.001747222
395 | 0.001833333
396 | 0.001844444
397 | 0.001758333
398 | 0.001708333
399 | 0.001708333
400 | 0.001802778
401 | 0.001747222
402 | 0.001719444
403 | 0.001916667
404 | 0.001769444
405 | 0.001872222
406 | 0.001758333
407 | 0.001769444
408 | 0.001905556
409 | 0.001769444
410 | 0.001888889
411 | 0.001883333
412 | 0.001877778
413 | 0.001758333
414 | 0.001719444
415 | 0.001775
416 | 0.001741667
417 | 0.001775
418 | 0.001883333
419 | 0.001838889
420 | 0.001888889
421 | 0.001713889
422 | 0.001775
423 | 0.001747222
424 | 0.001888889
425 | 0.001741667
426 | 0.001816667
427 | 0.001797222
428 | 0.001752778
429 | 0.001747222
430 | 0.0019
431 | 0.001758333
432 | 0.001769444
433 | 0.001708333
434 | 0.001758333
435 | 0.001713889
436 | 0.001791667
437 | 0.001769444
438 | 0.001725
439 | 0.001905556
440 | 0.001752778
441 | 0.001752778
442 | 0.001708333
443 | 0.001786111
444 | 0.001752778
445 | 0.001702778
446 | 0.001838889
447 | 0.001730556
448 | 0.001775
449 | 0.001747222
450 | 0.001877778
451 | 0.001872222
452 | 0.001752778
453 | 0.001797222
454 | 0.001719444
455 | 0.001763889
456 | 0.001747222
457 | 0.001725
458 | 0.001736111
459 | 0.001797222
460 | 0.001708333
461 | 0.001833333
462 | 0.001888889
463 | 0.001877778
464 | 0.001822222
465 | 0.001741667
466 | 0.001872222
467 | 0.001730556
468 | 0.001725
469 | 0.001702778
470 | 0.001736111
471 | 0.001697222
472 | 0.001833333
473 | 0.001775
474 | 0.001702778
475 | 0.001758333
476 | 0.001752778
477 | 0.001713889
478 | 0.001747222
479 | 0.001725
480 | 0.001769444
481 | 0.0019
482 | 0.001838889
483 | 0.001741667
484 | 0.001833333
485 | 0.001894444
486 | 0.001775
487 | 0.001763889
488 | 0.001833333
489 | 0.001713889
490 | 0.001702778
491 | 0.001741667
492 | 0.001883333
493 | 0.001802778
494 | 0.001802778
495 | 0.001888889
496 | 0.001791667
497 | 0.001872222
498 | 0.001741667
499 | 0.001747222
500 | 0.001758333
501 | 0.001702778
502 | 0.001769444
503 | 0.001763889
504 | 0.001769444
505 | 0.001822222
506 | 0.001827778
507 | 0.001730556
508 | 0.001719444
509 | 0.001708333
510 | 0.001758333
511 | 0.001736111
512 | 0.001730556
513 | 0.001697222
514 | 0.001838889
515 | 0.001747222
516 | 0.001769444
517 | 0.001827778
518 | 0.001697222
519 | 0.001697222
520 | 0.001861111
521 | 0.001855556
522 | 0.001736111
523 | 0.001808333
524 | 0.001725
525 | 0.001680556
526 | 0.00185
527 | 0.001736111
528 | 0.001736111
529 | 0.001708333
530 | 0.001769444
531 | 0.001747222
532 | 0.001822222
533 | 0.001866667
534 | 0.001669444
535 | 0.001719444
536 | 0.001786111
537 | 0.001736111
538 | 0.001855556
539 | 0.001725
540 | 0.001769444
541 | 0.001758333
542 | 0.001822222
543 | 0.001861111
544 | 0.001808333
545 | 0.001719444
546 | 0.001736111
547 | 0.001747222
548 | 0.001719444
549 | 0.001730556
550 | 0.001719444
551 | 0.001775
552 | 0.001769444
553 | 0.001680556
554 | 0.001758333
555 | 0.001827778
556 | 0.001844444
557 | 0.001780556
558 | 0.001669444
559 | 0.001702778
560 | 0.001844444
561 | 0.001797222
562 | 0.001769444
563 | 0.001713889
564 | 0.001719444
565 | 0.001827778
566 | 0.001708333
567 | 0.001758333
568 | 0.001780556
569 | 0.001663889
570 | 0.001697222
571 | 0.001747222
572 | 0.001697222
573 | 0.001736111
574 | 0.001652778
575 | 0.001702778
576 | 0.001752778
577 | 0.001775
578 | 0.001691667
579 | 0.001775
580 | 0.001808333
581 | 0.001802778
582 | 0.001736111
583 | 0.001636111
584 | 0.001641667
585 | 0.001669444
586 | 0.001675
587 | 0.001686111
588 | 0.001808333
589 | 0.001686111
590 | 0.001797222
591 | 0.001797222
592 | 0.001791667
593 | 0.001747222
594 | 0.001619444
595 | 0.001780556
596 | 0.001725
597 | 0.001691667
598 | 0.001758333
599 | 0.001797222
600 | 0.001763889
601 | 0.001647222
602 | 0.001791667
603 | 0.001697222
604 | 0.001680556
605 | 0.001686111
606 | 0.001675
607 | 0.001741667
608 | 0.001686111
609 | 0.001797222
610 | 0.001669444
611 | 0.001713889
612 | 0.001675
613 | 0.001663889
614 | 0.001658333
615 | 0.001658333
616 | 0.001658333
617 | 0.001691667
618 | 0.001775
619 | 0.001675
620 | 0.001680556
621 | 0.001686111
622 | 0.001658333
623 | 0.001786111
624 | 0.001658333
625 | 0.001786111
626 | 0.001669444
627 | 0.001741667
628 | 0.001647222
629 | 0.001686111
630 | 0.001747222
631 | 0.001702778
632 | 0.001652778
633 | 0.001741667
634 | 0.001769444
635 | 0.001763889
636 | 0.001658333
637 | 0.001736111
638 | 0.001658333
639 | 0.001702778
640 | 0.001786111
641 | 0.001691667
642 | 0.001647222
643 | 0.001652778
644 | 0.001636111
645 | 0.001708333
646 | 0.001597222
647 | 0.001747222
648 | 0.001747222
649 | 0.001619444
650 | 0.001669444
651 | 0.001680556
652 | 0.001697222
653 | 0.001625
654 | 0.001741667
655 | 0.001736111
656 | 0.001730556
657 | 0.001775
658 | 0.001652778
659 | 0.001641667
660 | 0.001658333
661 | 0.001652778
662 | 0.001602778
663 | 0.001636111
664 | 0.001641667
665 | 0.001647222
666 | 0.001708333
667 | 0.001752778
668 | 0.001708333
669 | 0.001588889
670 | 0.001758333
671 | 0.001619444
672 | 0.001625
673 | 0.001625
674 | 0.001608333
675 | 0.001636111
676 | 0.001636111
677 | 0.001652778
678 | 0.001647222
679 | 0.001658333
680 | 0.001625
681 | 0.001625
682 | 0.001675
683 | 0.001691667
684 | 0.001630556
685 | 0.001577778
686 | 0.001636111
687 | 0.001577778
688 | 0.001636111
689 | 0.001691667
690 | 0.001630556
691 | 0.001625
692 | 0.001669444
693 | 0.001680556
694 | 0.001625
695 | 0.001713889
696 | 0.001625
697 | 0.001663889
698 | 0.001669444
699 | 0.001691667
700 | 0.001566667
701 | 0.001697222
702 | 0.001647222
703 | 0.001613889
704 | 0.001686111
705 | 0.001741667
706 | 0.001669444
707 | 0.001702778
708 | 0.001741667
709 | 0.001613889
710 | 0.001602778
711 | 0.001613889
712 | 0.001697222
713 | 0.001691667
714 | 0.001741667
715 | 0.001619444
716 | 0.001691667
717 | 0.001730556
718 | 0.001625
719 | 0.001588889
720 | 0.001597222
721 | 0.001708333
722 | 0.00155
723 | 0.001708333
724 | 0.001566667
725 | 0.001708333
726 | 0.001713889
727 | 0.00155
728 | 0.001702778
729 | 0.001597222
730 | 0.001538889
731 | 0.001669444
732 | 0.001533333
733 | 0.001663889
734 | 0.001625
735 | 0.001561111
736 | 0.001583333
737 | 0.001527778
738 | 0.001630556
739 | 0.001577778
740 | 0.001652778
741 | 0.001619444
742 | 0.001527778
743 | 0.001572222
744 | 0.001602778
745 | 0.001572222
746 | 0.001686111
747 | 0.001680556
748 | 0.001505556
749 | 0.001636111
750 | 0.001647222
751 | 0.001566667
752 | 0.001636111
753 | 0.001597222
754 | 0.001572222
755 | 0.001516667
756 | 0.001544444
757 | 0.001583333
758 | 0.001533333
759 | 0.001658333
760 | 0.001583333
761 | 0.001647222
762 | 0.0015
763 | 0.001625
764 | 0.00155
765 | 0.001483333
766 | 0.001602778
767 | 0.001488889
768 | 0.001566667
769 | 0.001608333
770 | 0.00155
771 | 0.001533333
772 | 0.001652778
773 | 0.001583333
774 | 0.001613889
775 | 0.001608333
776 | 0.001608333
777 | 0.001641667
778 | 0.001647222
779 | 0.001619444
780 | 0.001544444
781 | 0.001597222
782 | 0.001527778
783 | 0.001522222
784 | 0.001533333
785 | 0.001663889
786 | 0.001636111
787 | 0.001488889
788 | 0.001588889
789 | 0.001597222
790 | 0.001533333
791 | 0.001544444
792 | 0.001583333
793 | 0.001613889
794 | 0.001522222
795 | 0.001630556
796 | 0.001597222
797 | 0.001516667
798 | 0.001647222
799 | 0.001630556
800 | 0.001572222
801 | 0.001636111
802 | 0.001516667
803 | 0.001602778
804 | 0.001538889
805 | 0.001588889
806 | 0.001663889
807 | 0.001538889
808 | 0.001588889
809 | 0.001602778
810 | 0.001533333
811 | 0.00155
812 | 0.001533333
813 | 0.001522222
814 | 0.001522222
815 | 0.001483333
816 | 0.001488889
817 | 0.001538889
818 | 0.001636111
819 | 0.001588889
820 | 0.001577778
821 | 0.001516667
822 | 0.001516667
823 | 0.001516667
824 | 0.001527778
825 | 0.001516667
826 | 0.001494444
827 | 0.001561111
828 | 0.001555556
829 | 0.001577778
830 | 0.001588889
831 | 0.001641667
832 | 0.001613889
833 | 0.001641667
834 | 0.001505556
835 | 0.001505556
836 | 0.001583333
837 | 0.001588889
838 | 0.001577778
839 | 0.001619444
840 | 0.00145
841 | 0.001538889
842 | 0.001438889
843 | 0.001625
844 | 0.001466667
845 | 0.001583333
846 | 0.001544444
847 | 0.0015
848 | 0.001466667
849 | 0.001466667
850 | 0.00155
851 | 0.001577778
852 | 0.001511111
853 | 0.001461111
854 | 0.001577778
855 | 0.001455556
856 | 0.001461111
857 | 0.001455556
858 | 0.001438889
859 | 0.001444444
860 | 0.001505556
861 | 0.0015
862 | 0.001455556
863 | 0.001533333
864 | 0.0015
865 | 0.001505556
866 | 0.001561111
867 | 0.001483333
868 | 0.001602778
869 | 0.001477778