## Cycle
Cycle (N) | Capacity (mAh)
1 | 482.9655
2 | 1477.694
3 | 1476.693
4 | 1474.997
5 | 1473.107
6 | 1471.096
7 | 1469.211
8 | 1467.152
9 | 1465.097
10 | 1462.902
11 | 1460.611
12 | 1458.278
13 | 1455.86
14 | 1453.475
15 | 1450.9824
16 | 1448.578
17 | 1446.136
18 | 1443.709
19 | 1441.349
20 | 1438.8928
21 | 1436.598
22 | 1434.255
23 | 1431.989
24 | 1429.768
25 | 1427.489
26 | 1425.364
27 | 1423.198
28 | 1421.1
29 | 1419.019
30 | 1416.936
31 | 1414.915
32 | 1412.84
33 | 1410.88
34 | 1408.903
35 | 1406.916
36 | 1404.978
37 | 1402.913
38 | 1401.071
39 | 1399.149
40 | 1397.146
41 | 1395.233
42 | 1393.2304
43 | 1391.234
44 | 1389.223
45 | 1387.185
46 | 1385.13
47 | 1382.9856
48 | 1380.925
49 | 1378.765
50 | 1376.615
51 | 1374.46
52 | 1372.22
53 | 1370.061
54 | 1367.815
55 | 1365.593
56 | 1363.381
57 | 1361.083
58 | 1358.8232
59 | 1356.475
60 | 1354.171
61 | 1351.81
62 | 1349.489
63 | 1347.158
64 | 1344.73
65 | 1342.324
66 | 1339.791
67 | 1337.198
68 | 1334.529
69 | 1331.671
70 | 1328.774
71 | 1325.729
72 | 1322.605
73 | 1319.3328
74 | 1315.836
75 | 1312.311
76 | 1308.576
77 | 1304.64
78 | 1300.647
79 | 1296.47
80 | 1292.095
81 | 1287.503
82 | 1282.631
83 | 1277.729
84 | 1272.5064
85 | 1267.128
86 | 1261.733
87 | 1255.955
88 | 1250.171
89 | 1244.607
90 | 1239.334
91 | 1234.071
92 | 1228.856
93 | 1223.663
94 | 1218.5376
95 | 1213.392
96 | 1208.438
97 | 1203.53
98 | 1198.674
99 | 1194.01
100 | 1189.375
101 | 1184.741
102 | 1180.223
103 | 1175.651
104 | 1171.2928
105 | 1166.932
106 | 1162.448
107 | 1158.142
108 | 1153.684
109 | 1149.314
110 | 1144.931
111 | 1140.595
112 | 1136.31
113 | 1132.049
114 | 1127.758
115 | 1123.498
116 | 1119.227
117 | 1115.036
118 | 1110.887
119 | 1106.775
120 | 1102.6944
121 | 1098.65
122 | 1094.62
123 | 1090.51
124 | 1086.512
125 | 1082.417
126 | 1078.323
127 | 1074.2968
128 | 1070.291
129 | 1066.19
130 | 1062.235
131 | 1058.176
132 | 1054.137
133 | 1050.0544
134 | 1046.091
135 | 1041.949
136 | 1037.971
137 | 1033.895
138 | 1029.832
139 | 1025.688
140 | 1021.562
141 | 1017.304
142 | 1013.056
143 | 1008.8328
144 | 1004.513
145 | 1000.136
146 | 995.8464
147 | 991.3487
148 | 986.8929
149 | 982.3478
150 | 977.8123
151 | 973.1418
152 | 968.4909
153 | 963.6903
154 | 958.8478
155 | 953.947
156 | 949.0077
157 | 943.9605
158 | 938.8925
159 | 933.6724
160 | 928.3942
161 | 923.0404
162 | 917.5986
163 | 911.9921
164 | 906.3093
165 | 900.5608
166 | 894.6028
167 | 888.6151
168 | 882.4666
169 | 876.0852
170 | 869.5647
171 | 862.9636
172 | 856.057
173 | 848.9373
174 | 841.7428
175 | 834.2635
176 | 826.5967
177 | 818.5705
178 | 810.4471
179 | 801.8735
180 | 792.8652
181 | 783.5834
182 | 773.9913
183 | 763.8012
184 | 753.1268
185 | 741.9471
186 | 730.2637
187 | 718.1868
188 | 705.6817
189 | 0.0002472222
190 | 0.0002416667
191 | 0.000225
192 | 0.0002527778
193 | 0.0002083333
194 | 0.0002305556