## Cycle
Cycle (N) | Capacity (mAh)
1 | 485.0974
2 | 1480.17
3 | 1478.781
4 | 1476.536
5 | 1474.128
6 | 1471.681
7 | 1469.331
8 | 1466.886
9 | 1464.368
10 | 1461.672
11 | 1458.849
12 | 1455.87
13 | 1452.8272
14 | 1449.806
15 | 1446.737
16 | 1443.7496
17 | 1440.745
18 | 1437.762
19 | 1434.865
20 | 1431.964
21 | 1429.262
22 | 1426.596
23 | 1423.94
24 | 1421.255
25 | 1418.519
26 | 1415.961
27 | 1413.392
28 | 1410.875
29 | 1408.357
30 | 1405.8872
31 | 1403.476
32 | 1401.106
33 | 1398.879
34 | 1396.546
35 | 1394.184
36 | 1391.84
37 | 1389.422
38 | 1387.071
39 | 1384.718
40 | 1382.315
41 | 1379.901
42 | 1377.46
43 | 1375.069
44 | 1372.6024
45 | 1370.029
46 | 1367.452
47 | 1364.8304
48 | 1362.285
49 | 1359.714
50 | 1357.126
51 | 1354.579
52 | 1352.018
53 | 1349.515
54 | 1346.9096
55 | 1344.27
56 | 1341.601
57 | 1338.878
58 | 1336.19
59 | 1333.448
60 | 1330.714
61 | 1327.968
62 | 1325.239
63 | 1322.389
64 | 1319.358
65 | 1316.185
66 | 1312.86
67 | 1309.349
68 | 1305.676
69 | 1301.878
70 | 1297.92
71 | 1293.815
72 | 1289.502
73 | 1285.068
74 | 1280.4032
75 | 1275.549
76 | 1270.522
77 | 1265.285
78 | 1259.969
79 | 1254.5304
80 | 1248.816
81 | 1243.022
82 | 1236.953
83 | 1230.742
84 | 1224.349
85 | 1217.7936
86 | 1211.145
87 | 1204.395
88 | 1197.538
89 | 1190.496
90 | 1183.322
91 | 1176.316
92 | 1169.33
93 | 1162.198
94 | 1155.172
95 | 1148.2312
96 | 1141.239
97 | 1133.384
98 | 1126.909
99 | 1121.024
100 | 1115.325
101 | 1109.94
102 | 1104.699
103 | 1099.7864
104 | 1094.898
105 | 1089.936
106 | 1085.17
107 | 1080.512
108 | 1075.837
109 | 1071.296
110 | 1066.903
111 | 1062.68
112 | 1058.268
113 | 1053.815
114 | 1049.491
115 | 1045.0064
116 | 1041.312
117 | 1037.632
118 | 1033.774
119 | 1029.724
120 | 1025.689
121 | 1021.612
122 | 1017.478
123 | 1013.488
124 | 1009.458
125 | 1005.279
126 | 1000.962
127 | 996.6944
128 | 992.3468
129 | 988.0339
130 | 983.7771
131 | 979.3818
132 | 974.7716
133 | 970.2198
134 | 965.5277
135 | 960.8206
136 | 956.0953
137 | 951.2302
138 | 946.0844
139 | 941.0689
140 | 935.8105
141 | 930.4282
142 | 925.1541
143 | 919.5116
144 | 913.7964
145 | 907.8982
146 | 901.8118
147 | 895.6922
148 | 889.2677
149 | 882.5633
150 | 875.6808
151 | 868.4523
152 | 861.2475
153 | 853.7748
154 | 845.7961
155 | 837.5012
156 | 829.0181
157 | 820.5453
158 | 811.3679
159 | 801.7982
160 | 791.9676
161 | 782.0965
162 | 771.4604
163 | 760.3668
164 | 748.9679
165 | 737.2085
166 | 724.528
167 | 711.3876
168 | 697.6202
169 | 683.0487
170 | 667.6977
171 | 651.5395
172 | 634.6153
173 | 616.536
174 | 597.056
175 | 576.7028
176 | 555.0174
177 | 532.6813
178 | 509.8625
179 | 486.8376
180 | 464.5725
181 | 442.474
182 | 421.1676
183 | 400.3793
184 | 380.4131
185 | 361.2283
186 | 342.8651
187 | 325.2531
188 | 308.5027
189 | 292.4204
190 | 277.2494
191 | 262.6618
192 | 248.9884
193 | 235.8793
194 | 223.4016
195 | 211.5751
196 | 200.3643
197 | 189.815
198 | 179.762
199 | 170.2632
200 | 161.433
201 | 152.9999
202 | 145.0269
203 | 137.5214
204 | 130.4038
205 | 123.6859
206 | 117.4833
207 | 111.6754
208 | 106.0742
209 | 100.8823
210 | 96.18091
211 | 91.8019
212 | 87.64145
213 | 83.8537
214 | 80.50767
215 | 77.21821
216 | 74.03439
217 | 71.10499
218 | 68.48543
219 | 66.13308
220 | 63.78495
221 | 61.64144
222 | 59.71247
223 | 58.09452
224 | 56.57624
225 | 55.07908
226 | 53.77027
227 | 52.58606
228 | 51.63262
229 | 50.73826
230 | 49.86724
231 | 49.088
232 | 48.39503
233 | 47.85138
234 | 47.34672
235 | 46.83573
236 | 46.35218
237 | 45.89506
238 | 45.47069
239 | 45.19004