## Cycle
Cycle (N) | Capacity (mAh)
1 | 485.9946
2 | 1468.961
3 | 1466.869
4 | 1464.4672
5 | 1462.028
6 | 1459.285
7 | 1456.457
8 | 1453.426
9 | 1450.329
10 | 1447.136
11 | 1443.932
12 | 1440.729
13 | 1437.464
14 | 1434.316
15 | 1431.156
16 | 1428.052
17 | 1424.968
18 | 1421.887
19 | 1418.902
20 | 1415.9024
21 | 1412.972
22 | 1410.064
23 | 1407.172
24 | 1404.327
25 | 1401.413
26 | 1398.651
27 | 1395.788
28 | 1392.92
29 | 1390.03
30 | 1387.073
31 | 1384.188
32 | 1381.154
33 | 1378.06
34 | 1374.947
35 | 1371.753
36 | 1368.609
37 | 1365.394
38 | 1362.1672
39 | 1358.9472
40 | 1355.635
41 | 1352.409
42 | 1349.111
43 | 1345.802
44 | 1342.503
45 | 1339.155
46 | 1335.849
47 | 1332.377
48 | 1328.725
49 | 1324.958
50 | 1320.8808
51 | 1316.593
52 | 1312.121
53 | 1307.531
54 | 1302.896
55 | 1298.138
56 | 1293.29
57 | 1288.293
58 | 1283.09
59 | 1277.651
60 | 1271.988
61 | 1266.433
62 | 1260.851
63 | 1255.047
64 | 1249.173
65 | 1243.2432
66 | 1237.319
67 | 1231.232
68 | 1225.238
69 | 1219.4376
70 | 1213.799
71 | 1208.438
72 | 1203.255
73 | 1198.216
74 | 1193.232
75 | 1188.287
76 | 1183.399
77 | 1178.598
78 | 1173.748
79 | 1169.085
80 | 1164.432
81 | 1159.73
82 | 1155.103
83 | 1150.563
84 | 1145.946
85 | 1141.296
86 | 1136.751
87 | 1132.1624
88 | 1127.5608
89 | 1122.989
90 | 1118.455
91 | 1113.923
92 | 1109.408
93 | 1104.855
94 | 1100.267
95 | 1095.679
96 | 1091.182
97 | 1086.718
98 | 1082.301
99 | 1077.98
100 | 1073.606
101 | 1069.175
102 | 1064.822
103 | 1060.432
104 | 1055.986
105 | 1051.556
106 | 1047.0856
107 | 1042.564
108 | 1038.075
109 | 1033.511
110 | 1028.934
111 | 1024.374
112 | 1019.754
113 | 1015.1248
114 | 1010.506
115 | 1005.807
116 | 1000.971
117 | 996.15
118 | 991.2716
119 | 986.305
120 | 981.3973
121 | 976.3732
122 | 971.2405
123 | 966.0387
124 | 960.7589
125 | 955.4683
126 | 950.2362
127 | 944.8325
128 | 939.2854
129 | 933.6796
130 | 928.0054
131 | 922.2903
132 | 916.482
133 | 910.4986
134 | 904.3687
135 | 897.9973
136 | 891.6369
137 | 885.0858
138 | 878.4039
139 | 871.5988
140 | 864.6804
141 | 857.7079
142 | 850.4802
143 | 843.1464
144 | 835.5802
145 | 827.9512
146 | 820.1545
147 | 812.0677
148 | 803.722
149 | 795.0971
150 | 786.3497
151 | 777.1757
152 | 767.6618
153 | 757.8888
154 | 747.6792
155 | 736.8152
156 | 725.4642
157 | 713.5584
158 | 701.1691
159 | 0.001263889
160 | 0.001180556
161 | 0.001105556
162 | 0.001094444
163 | 0.001094444
164 | 0.001055556
165 | 0.001044444
166 | 0.00105
167 | 0.001044444
168 | 0.001061111
169 | 0.001077778
170 | 0.001061111
171 | 0.001044444
172 | 0.001083333
173 | 0.001055556
174 | 0.001066667
175 | 0.001038889
176 | 0.001061111
177 | 0.001044444
178 | 0.001038889
179 | 0.001055556
180 | 0.001038889
181 | 0.001061111
182 | 0.001066667
183 | 0.001066667
184 | 0.00105
185 | 0.001061111
186 | 0.00105
187 | 0.001044444
188 | 0.001033333
189 | 0.001038889
190 | 0.001055556
191 | 0.002011111
192 | 0.001038889
193 | 0.001038889
194 | 0.001033333
195 | 0.001061111
196 | 0.001072222
197 | 0.001044444
198 | 0.00105
199 | 0.001061111
200 | 0.001044444
201 | 0.00105
202 | 0.001044444
203 | 0.001033333
204 | 0.00105
205 | 0.001055556
206 | 0.001044444
207 | 0.001072222
208 | 0.001038889
209 | 0.00105
210 | 0.001038889
211 | 0.001055556
212 | 0.001061111
213 | 0.001038889
214 | 0.001038889
215 | 0.001038889
216 | 0.001044444
217 | 0.001044444
218 | 0.001055556
219 | 0.001066667
220 | 0.00105
221 | 0.001066667
222 | 0.001044444
223 | 0.001055556
224 | 0.00105
225 | 0.001066667
226 | 0.00105
227 | 0.001066667
228 | 0.001044444
229 | 0.001038889
230 | 0.001066667
231 | 0.001038889
232 | 0.001055556
233 | 0.001061111
234 | 0.001027778
235 | 0.001055556
236 | 0.001038889
237 | 0.001033333
238 | 0.001072222
239 | 0.001044444
240 | 0.001038889
241 | 0.001055556
242 | 0.001038889
243 | 0.001038889
244 | 0.00105
245 | 0.001055556
246 | 0.001055556
247 | 0.00105
248 | 0.001038889
249 | 0.00105
250 | 0.001055556
251 | 0.00105
252 | 0.001044444
253 | 0.001033333
254 | 0.001061111
255 | 0.001066667
256 | 0.001038889
257 | 0.001033333
258 | 0.00105
259 | 0.001033333
260 | 0.001044444
261 | 0.001055556
262 | 0.001061111
263 | 0.001038889
264 | 0.001055556
265 | 0.001033333
266 | 0.001044444
267 | 0.00105
268 | 0.001055556
269 | 0.001038889
270 | 0.001061111
271 | 0.00105
272 | 0.001027778
273 | 0.001038889
274 | 0.001066667
275 | 0.001038889
276 | 0.001038889
277 | 0.001066667
278 | 0.00105
279 | 0.001044444
280 | 0.001072222
281 | 0.001038889
282 | 0.001055556
283 | 0.001038889
284 | 0.00105
285 | 0.00105
286 | 0.00105
287 | 0.001044444
288 | 0.001038889
289 | 0.001061111
290 | 0.001066667
291 | 0.00105
292 | 0.001033333
293 | 0.00105
294 | 0.001038889
295 | 0.001027778
296 | 0.001066667
297 | 0.001033333
298 | 0.00105
299 | 0.001033333
300 | 0.00105
301 | 0.001027778
302 | 0.001055556
303 | 0.001033333
304 | 0.001038889
305 | 0.001066667
306 | 0.001044444
307 | 0.001033333
308 | 0.001055556
309 | 0.001044444
310 | 0.001055556
311 | 0.001044444
312 | 0.00105
313 | 0.001038889
314 | 0.001066667
315 | 0.001061111
316 | 0.001066667
317 | 0.001072222
318 | 0.001072222
319 | 0.001061111
320 | 0.001055556
321 | 0.001044444
322 | 0.001072222
323 | 0.001066667
324 | 0.00105
325 | 0.001038889
326 | 0.001044444
327 | 0.001038889
328 | 0.001044444
329 | 0.00105
330 | 0.001038889
331 | 0.001061111
332 | 0.001038889
333 | 0.001061111
334 | 0.001038889
335 | 0.001033333
336 | 0.001066667
337 | 0.001061111
338 | 0.00105
339 | 0.001044444
340 | 0.00105
341 | 0.001083333
342 | 0.001044444
343 | 0.001061111
344 | 0.001055556
345 | 0.001055556
346 | 0.001038889
347 | 0.001038889
348 | 0.001061111
349 | 0.001033333
350 | 0.001044444
351 | 0.001033333
352 | 0.001055556
353 | 0.001038889
354 | 0.00105
355 | 0.001033333
356 | 0.00105
357 | 0.001038889
358 | 0.001038889
359 | 0.001072222
360 | 0.001055556
361 | 0.001072222
362 | 0.001033333
363 | 0.001066667
364 | 0.001038889
365 | 0.001055556
366 | 0.001044444
367 | 0.001038889
368 | 0.001055556
369 | 0.00105
370 | 0.001033333
371 | 0.001044444
372 | 0.001038889
373 | 0.001055556
374 | 0.001044444
375 | 0.001027778
376 | 0.001055556
377 | 0.001044444
378 | 0.001038889
379 | 0.001066667
380 | 0.001066667
381 | 0.001066667
382 | 0.001055556
383 | 0.001033333
384 | 0.001038889
385 | 0.001033333
386 | 0.001044444
387 | 0.001055556
388 | 0.001055556
389 | 0.001055556
390 | 0.001055556
391 | 0.001061111
392 | 0.001066667
393 | 0.001055556
394 | 0.001033333
395 | 0.001038889
396 | 0.001066667
397 | 0.001033333
398 | 0.001038889
399 | 0.001033333
400 | 0.001044444
401 | 0.001022222
402 | 0.001061111
403 | 0.001027778
404 | 0.00105
405 | 0.001033333
406 | 0.001038889
407 | 0.001033333
408 | 0.001033333
409 | 0.001066667
410 | 0.001072222
411 | 0.001055556
412 | 0.001055556
413 | 0.001033333
414 | 0.001038889
415 | 0.001038889
416 | 0.001033333
417 | 0.00105
418 | 0.001038889
419 | 0.001055556
420 | 0.001055556
421 | 0.001038889
422 | 0.001038889
423 | 0.001027778
424 | 0.001033333
425 | 0.001055556
426 | 0.001038889
427 | 0.001027778
428 | 0.001033333
429 | 0.001033333
430 | 0.001055556
431 | 0.001038889
432 | 0.001055556
433 | 0.001066667
434 | 0.001044444
435 | 0.001055556
436 | 0.001038889
437 | 0.001044444
438 | 0.001044444
439 | 0.001033333
440 | 0.001038889
441 | 0.001055556
442 | 0.001038889
443 | 0.001066667
444 | 0.001055556
445 | 0.00105
446 | 0.001066667
447 | 0.001033333
448 | 0.001077778
449 | 0.001027778
450 | 0.001066667
451 | 0.001061111
452 | 0.001061111
453 | 0.001072222
454 | 0.001066667
455 | 0.001044444
456 | 0.001055556
457 | 0.001061111
458 | 0.001033333
459 | 0.00105
460 | 0.001033333
461 | 0.001038889
462 | 0.001044444
463 | 0.001061111
464 | 0.001033333
465 | 0.001033333
466 | 0.001033333
467 | 0.001055556
468 | 0.001038889
469 | 0.001033333
470 | 0.001033333
471 | 0.00105
472 | 0.001038889
473 | 0.001066667
474 | 0.001038889
475 | 0.00105
476 | 0.001055556
477 | 0.001027778
478 | 0.001038889
479 | 0.001061111
480 | 0.001022222
481 | 0.001044444
482 | 0.001066667
483 | 0.001072222
484 | 0.001055556
485 | 0.001066667
486 | 0.00105
487 | 0.001055556
488 | 0.001044444
489 | 0.001038889
490 | 0.001038889
491 | 0.00105
492 | 0.001055556
493 | 0.001033333
494 | 0.001072222
495 | 0.001072222
496 | 0.001072222
497 | 0.001033333
498 | 0.001061111
499 | 0.001038889
500 | 0.001061111
501 | 0.001055556
502 | 0.001033333
503 | 0.001033333
504 | 0.001044444
505 | 0.001066667
506 | 0.001038889
507 | 0.001055556
508 | 0.001038889
509 | 0.001055556
510 | 0.001044444
511 | 0.00105
512 | 0.001055556
513 | 0.001033333
514 | 0.001061111
515 | 0.001044444
516 | 0.001044444
517 | 0.001033333
518 | 0.001044444
519 | 0.001033333
520 | 0.001077778
521 | 0.001044444
522 | 0.001055556
523 | 0.00105
524 | 0.001044444
525 | 0.001038889
526 | 0.001038889
527 | 0.001044444
528 | 0.001044444
529 | 0.001044444
530 | 0.001038889
531 | 0.001066667
532 | 0.001033333
533 | 0.001044444
534 | 0.001044444
535 | 0.001061111
536 | 0.001038889
537 | 0.001072222
538 | 0.001061111
539 | 0.001066667
540 | 0.00105
541 | 0.001038889
542 | 0.001055556
543 | 0.001038889
544 | 0.001038889
545 | 0.001044444
546 | 0.00105
547 | 0.001072222
548 | 0.001066667
549 | 0.00105
550 | 0.001055556
551 | 0.001055556
552 | 0.001055556
553 | 0.00105
554 | 0.001033333
555 | 0.001066667
556 | 0.001038889
557 | 0.001038889
558 | 0.001055556
559 | 0.001083333
560 | 0.001055556
561 | 0.001061111
562 | 0.001055556
563 | 0.00105
564 | 0.001044444
565 | 0.001061111
566 | 0.001066667
567 | 0.00105
568 | 0.001038889
569 | 0.001055556
570 | 0.001044444
571 | 0.001066667
572 | 0.00105
573 | 0.00105
574 | 0.001077778
575 | 0.001072222
576 | 0.001072222
577 | 0.001072222
578 | 0.001072222
579 | 0.001072222
580 | 0.001066667
581 | 0.001072222
582 | 0.001066667
583 | 0.001066667
584 | 0.001072222
585 | 0.00105
586 | 0.001038889
587 | 0.001061111
588 | 0.001077778
589 | 0.001072222
590 | 0.001061111
591 | 0.001088889
592 | 0.001044444
593 | 0.001061111
594 | 0.001061111
595 | 0.001072222
596 | 0.001055556
597 | 0.001077778
598 | 0.001061111
599 | 0.001066667
600 | 0.001066667
601 | 0.001055556
602 | 0.001066667
603 | 0.001061111
604 | 0.001077778
605 | 0.001055556
606 | 0.001088889
607 | 0.001061111
608 | 0.001055556
609 | 0.001077778
610 | 0.001061111
611 | 0.001066667
612 | 0.001061111
613 | 0.001072222
614 | 0.001055556
615 | 0.001055556
616 | 0.001083333
617 | 0.001072222
618 | 0.001088889
619 | 0.001055556
620 | 0.00105