## Cycle
Cycle (N) | Capacity (mAh)
1 | 1472.909
2 | 1472.732
3 | 1471.302
4 | 1469.5728
5 | 1467.745
6 | 1465.792
7 | 1463.83
8 | 1461.88
9 | 1459.825
10 | 1457.728
11 | 1455.467
12 | 1453.365
13 | 1451.152
14 | 1448.912
15 | 1446.693
16 | 1444.387
17 | 1442.222
18 | 1439.976
19 | 1437.77
20 | 1435.569
21 | 1433.338
22 | 1431.236
23 | 1429.103
24 | 1427.007
25 | 1424.918
26 | 1422.869
27 | 1420.832
28 | 1418.796
29 | 1416.869
30 | 1414.903
31 | 1412.952
32 | 1411.048
33 | 1409.119
34 | 1407.184
35 | 1405.267
36 | 1403.3376
37 | 1401.4128
38 | 1399.467
39 | 1397.534
40 | 1395.562
41 | 1393.547
42 | 1391.55
43 | 1389.431
44 | 1387.382
45 | 1385.292
46 | 1383.14
47 | 1380.932
48 | 1378.607
49 | 1376.365
50 | 1374.0128
51 | 1371.628
52 | 1369.249
53 | 1366.762
54 | 1364.326
55 | 1361.863
56 | 1359.3432
57 | 1356.796
58 | 1354.193
59 | 1351.462
60 | 1348.62
61 | 1345.645
62 | 1342.502
63 | 1339.156
64 | 1335.596
65 | 1331.807
66 | 1327.8864
67 | 1323.92
68 | 1319.82
69 | 1315.527
70 | 1311.417
71 | 1307.464
72 | 1303.5792
73 | 1299.804
74 | 1296.037
75 | 1292.188
76 | 1288.384
77 | 1284.5328
78 | 1280.747
79 | 1276.971
80 | 1273.485
81 | 1270
82 | 1266.526
83 | 1263.2792
84 | 1260.017
85 | 1256.861
86 | 1253.811
87 | 1250.742
88 | 1247.692
89 | 1244.6928
90 | 1241.678
91 | 1238.686
92 | 1235.757
93 | 1232.841
94 | 1229.928
95 | 1226.991
96 | 1224.042
97 | 1221.09
98 | 1218.147
99 | 1215.239
100 | 1212.248
101 | 1209.284
102 | 1206.369
103 | 1203.404
104 | 1200.476
105 | 1197.578
106 | 1194.549
107 | 1191.653
108 | 1188.7904
109 | 1185.847
110 | 1182.98
111 | 1180.11
112 | 1177.223
113 | 1174.382
114 | 1171.495
115 | 1168.64
116 | 1165.821
117 | 1163.009
118 | 1160.082
119 | 1157.2
120 | 1154.232
121 | 1151.254
122 | 1148.304
123 | 1145.302
124 | 1142.218
125 | 1139.276
126 | 1136.239
127 | 1133.158
128 | 1130.1376
129 | 1126.983
130 | 1123.85
131 | 1120.776
132 | 1117.5648
133 | 1114.409
134 | 1111.241
135 | 1107.954
136 | 1104.731
137 | 1101.468
138 | 1098.143
139 | 1094.975
140 | 1091.692
141 | 1088.396
142 | 1085.217
143 | 1081.867
144 | 1078.636
145 | 1075.397
146 | 1072.0792
147 | 1068.886
148 | 1065.602
149 | 1062.288
150 | 1059.074
151 | 1055.741
152 | 1052.44
153 | 1049.134
154 | 1045.672
155 | 1042.349
156 | 1038.938
157 | 1035.477
158 | 1032.044
159 | 1028.523
160 | 1025.0008
161 | 1021.474
162 | 1017.857
163 | 1014.241
164 | 1010.56
165 | 1006.94
166 | 1003.113
167 | 999.3276
168 | 995.5276
169 | 991.4853
170 | 987.5692
171 | 983.4845
172 | 979.3064
173 | 975.1449
174 | 970.8801
175 | 966.6065
176 | 962.2852
177 | 957.8738
178 | 953.3443
179 | 948.7402
180 | 944.1736
181 | 939.4198
182 | 934.8192
183 | 930.0319
184 | 925.1274
185 | 920.1476
186 | 915.0703
187 | 910.0309
188 | 904.7711
189 | 899.5827
190 | 894.1316
191 | 888.6444
192 | 882.9748
193 | 877.2251
194 | 871.4258
195 | 865.6126
196 | 859.7168
197 | 853.5505
198 | 847.3036
199 | 840.7803
200 | 834.1685
201 | 827.226
202 | 820.1196
203 | 812.7246
204 | 805.0983
205 | 797.1514
206 | 789.0812
207 | 0.004202778
208 | 0.001986111
209 | 0.002052778
210 | 0.002030556
211 | 0.001905556
212 | 0.001827778
213 | 0.001866667
214 | 0.001947222
215 | 0.001980556
216 | 0.001897222
217 | 0.001905556
218 | 0.001886111
219 | 0.001886111
220 | 0.001947222
221 | 0.001941667
222 | 0.001816667
223 | 0.001822222
224 | 0.001822222
225 | 0.001861111
226 | 0.001861111
227 | 0.001947222
228 | 0.001897222
229 | 0.001980556
230 | 0.001947222
231 | 0.001816667
232 | 0.001861111
233 | 0.001936111
234 | 0.001877778
235 | 0.001936111
236 | 0.002002778
237 | 0.001888889
238 | 0.001936111
239 | 0.001886111
240 | 0.001827778
241 | 0.001861111
242 | 0.001936111
243 | 0.001930556
244 | 0.001952778
245 | 0.001947222
246 | 0.001861111
247 | 0.001888889
248 | 0.001947222
249 | 0.001997222
250 | 0.001952778
251 | 0.001861111
252 | 0.001902778
253 | 0.001936111
254 | 0.001855556
255 | 0.001991667
256 | 0.001816667
257 | 0.001936111
258 | 0.002002778
259 | 0.001936111
260 | 0.001991667
261 | 0.001838889
262 | 0.001886111
263 | 0.001941667
264 | 0.001986111
265 | 0.001897222
266 | 0.001822222
267 | 0.001827778
268 | 0.001866667
269 | 0.002002778
270 | 0.001930556
271 | 0.001816667
272 | 0.001872222
273 | 0.001833333
274 | 0.001833333
275 | 0.001980556
276 | 0.001866667
277 | 0.002002778
278 | 0.001905556
279 | 0.001888889
280 | 0.001897222
281 | 0.001936111
282 | 0.001861111
283 | 0.002013889
284 | 0.001886111
285 | 0.001877778
286 | 0.001941667
287 | 0.001952778
288 | 0.001844444
289 | 0.001952778
290 | 0.001963889
291 | 0.001905556
292 | 0.001886111
293 | 0.001855556