## Cycle
Cycle (N) | Capacity (mAh)
1 | 1456.668
2 | 1456.17
3 | 1454.496
4 | 1452.789
5 | 1451.145
6 | 1449.393
7 | 1447.624
8 | 1445.757
9 | 1443.752
10 | 1441.702
11 | 1439.495
12 | 1437.455
13 | 1435.304
14 | 1433.151
15 | 1431.044
16 | 1428.806
17 | 1426.846
18 | 1424.797
19 | 1422.709
20 | 1420.7504
21 | 1418.794
22 | 1416.917
23 | 1415.049
24 | 1413.222
25 | 1411.456
26 | 1409.662
27 | 1408.02
28 | 1406.345
29 | 1404.696
30 | 1403.111
31 | 1401.477
32 | 1399.9504
33 | 1398.408
34 | 1396.888
35 | 1395.366
36 | 1393.835
37 | 1392.332
38 | 1390.783
39 | 1389.297
40 | 1387.791
41 | 1386.239
42 | 1384.725
43 | 1383.111
44 | 1381.585
45 | 1380.033
46 | 1378.402
47 | 1376.802
48 | 1375.138
49 | 1373.452
50 | 1371.7504
51 | 1369.993
52 | 1368.292
53 | 1366.505
54 | 1364.68
55 | 1362.855
56 | 1360.954
57 | 1359.099
58 | 1357.218
59 | 1355.286
60 | 1353.346
61 | 1351.36
62 | 1349.436
63 | 1347.402
64 | 1345.322
65 | 1343.1672
66 | 1340.888
67 | 1338.553
68 | 1336.107
69 | 1333.5064
70 | 1330.846
71 | 1328.05
72 | 1325.177
73 | 1322.242
74 | 1319.215
75 | 1316.143
76 | 1313.019
77 | 1309.731
78 | 1306.515
79 | 1303.11
80 | 1299.685
81 | 1296.253
82 | 1292.771
83 | 1289.2224
84 | 1285.557
85 | 1281.779
86 | 1277.945
87 | 1274.064
88 | 1270.115
89 | 1266.123
90 | 1262.008
91 | 1257.9424
92 | 1253.819
93 | 1249.569
94 | 1245.295
95 | 1241.027
96 | 1236.705
97 | 1232.397
98 | 1227.958
99 | 1223.886
100 | 1219.726
101 | 1215.865
102 | 1212.238
103 | 1208.864
104 | 1205.611
105 | 1202.429
106 | 1199.262
107 | 1196.221
108 | 1193.192
109 | 1190.133
110 | 1187.149
111 | 1184.205
112 | 1181.16
113 | 1178.169
114 | 1175.127
115 | 1172.136
116 | 1169.15
117 | 1166.126
118 | 1163.1376
119 | 1160.0864
120 | 1157.072
121 | 1154.011
122 | 1150.908
123 | 1147.773
124 | 1144.629
125 | 1141.555
126 | 1138.447
127 | 1135.286
128 | 1132.033
129 | 1128.93
130 | 1125.817
131 | 1122.737
132 | 1119.574
133 | 1116.4504
134 | 1113.314
135 | 1110.096
136 | 1106.949
137 | 1103.538
138 | 1100.257
139 | 1096.992
140 | 1093.658
141 | 1090.329
142 | 1087.054
143 | 1083.7
144 | 1080.378
145 | 1076.979
146 | 1073.586
147 | 1070.175
148 | 1066.731
149 | 1063.267
150 | 1059.783
151 | 1056.234
152 | 1052.6608
153 | 1049.062
154 | 1045.43
155 | 1041.732
156 | 1038.009
157 | 1034.25
158 | 1030.428
159 | 1026.544
160 | 1022.608
161 | 1018.639
162 | 1014.636
163 | 1010.552
164 | 1006.451
165 | 1002.344
166 | 998.0588
167 | 993.8746
168 | 989.5659
169 | 985.1791
170 | 980.7443
171 | 976.232
172 | 971.6667
173 | 966.9557
174 | 962.2573
175 | 957.414
176 | 952.5935
177 | 947.7398
178 | 942.7286
179 | 937.7236
180 | 932.5591
181 | 927.3061
182 | 921.9932
183 | 916.5465
184 | 911.1068
185 | 905.4233
186 | 899.7386
187 | 893.8611
188 | 887.8073
189 | 881.6264
190 | 875.3532
191 | 868.954
192 | 862.3666
193 | 855.7156
194 | 848.7757
195 | 841.7236
196 | 834.4335
197 | 826.9276
198 | 819.1739
199 | 811.1939
200 | 802.9472
201 | 794.4648
202 | 785.6995
203 | 776.6503
204 | 767.3182
205 | 757.7415
206 | 747.9579
207 | 737.8626
208 | 727.4876
209 | 716.6028
210 | 705.4887
211 | 694.0448
212 | 682.2532
213 | 670.1901
214 | 657.828
215 | 645.2379
216 | 632.2402
217 | 618.9864
218 | 605.3783
219 | 591.4841
220 | 577.1226
221 | 562.1446
222 | 546.6219
223 | 530.2918
224 | 513.3324
225 | 495.8123
226 | 477.798
227 | 459.4794
228 | 440.868
229 | 422.1656
230 | 403.5034
231 | 384.872
232 | 366.4497
233 | 348.3818
234 | 330.7092
235 | 313.5792
236 | 296.9908
237 | 280.9914
238 | 265.5927
239 | 250.9696
240 | 237.0695
241 | 223.7878
242 | 211.1708
243 | 199.2299
244 | 187.9962
245 | 177.4041
246 | 167.3785
247 | 157.9659
248 | 149.1797
249 | 140.9114
250 | 133.1336
251 | 125.8713
252 | 119.0419
253 | 112.6908
254 | 106.7689
255 | 101.2488
256 | 96.09351
257 | 91.29568
258 | 86.86317
259 | 82.79392
260 | 79.11855
261 | 75.7863
262 | 72.65764
263 | 69.71501
264 | 66.99489
265 | 64.51718
266 | 62.25894
267 | 60.22606
268 | 58.39377
269 | 56.78332
270 | 55.29263
271 | 53.94823
272 | 52.76683
273 | 51.69078
274 | 50.71868
275 | 49.86878
276 | 49.11802
277 | 48.44048
278 | 47.85887
279 | 47.28909
280 | 46.7679
281 | 46.2904
282 | 45.848125
283 | 45.44731
284 | 45.08772
285 | 44.76885
286 | 44.4908
287 | 44.21414
288 | 43.96234
289 | 43.70053
290 | 43.46623
291 | 43.25783
292 | 43.047375
293 | 42.86536
294 | 42.69836
295 | 42.54767
296 | 42.41895
297 | 42.28949
298 | 42.14674
299 | 41.99525
300 | 41.85681
301 | 41.71639
302 | 41.58115
303 | 41.45528
304 | 41.35535
305 | 41.25702
306 | 36.74358