## Cycle
Cycle (N) | Capacity (mAh)
1 | 1481.827
2 | 1481.299
3 | 1479.954
4 | 1478.489
5 | 1477.124
6 | 1475.626
7 | 1474.129
8 | 1472.562
9 | 1470.955
10 | 1469.268
11 | 1467.413
12 | 1465.647
13 | 1463.678
14 | 1461.783
15 | 1459.816
16 | 1457.776
17 | 1455.885
18 | 1453.897
19 | 1452.02
20 | 1450.137
21 | 1448.296
22 | 1446.529
23 | 1444.698
24 | 1443.002
25 | 1441.275
26 | 1439.561
27 | 1437.8896
28 | 1436.168
29 | 1434.592
30 | 1432.962
31 | 1431.413
32 | 1429.857
33 | 1428.303
34 | 1426.778
35 | 1425.191
36 | 1423.712
37 | 1422.191
38 | 1420.709
39 | 1419.2072
40 | 1417.581
41 | 1416.162
42 | 1414.627
43 | 1413.058
44 | 1411.598
45 | 1409.994
46 | 1408.449
47 | 1406.7728
48 | 1405.028
49 | 1403.304
50 | 1401.511
51 | 1399.815
52 | 1397.969
53 | 1395.982
54 | 1394.033
55 | 1391.972
56 | 1389.925
57 | 1387.788
58 | 1385.554
59 | 1383.2936
60 | 1380.924
61 | 1378.546
62 | 1376.093
63 | 1373.605
64 | 1370.954
65 | 1368.2544
66 | 1365.582
67 | 1362.803
68 | 1359.93
69 | 1356.973
70 | 1353.748
71 | 1350.2656
72 | 1346.6664
73 | 1342.978
74 | 1339.262
75 | 1335.408
76 | 1331.309
77 | 1326.971
78 | 1322.374
79 | 1318.024
80 | 1313.46
81 | 1308.823
82 | 1304.1
83 | 1299.374
84 | 1294.6432
85 | 1289.782
86 | 1284.972
87 | 1280.192
88 | 1275.316
89 | 1270.543
90 | 1265.733
91 | 1260.8792
92 | 1255.951
93 | 1250.9768
94 | 1245.954
95 | 1240.675
96 | 1235.627
97 | 1230.8936
98 | 1226.223
99 | 1221.473
100 | 1216.876
101 | 1212.26
102 | 1207.662
103 | 1203.131
104 | 1198.466
105 | 1193.975
106 | 1189.509
107 | 1184.94
108 | 1180.582
109 | 1176.09
110 | 1171.697
111 | 1167.267
112 | 1162.867
113 | 1158.536
114 | 1154.172
115 | 1149.836
116 | 1145.419
117 | 1141.019
118 | 1136.686
119 | 1132.3776
120 | 1128.063
121 | 1123.736
122 | 1119.3224
123 | 1115.077
124 | 1110.731
125 | 1106.306
126 | 1101.957
127 | 1097.532
128 | 1093.155
129 | 1088.804
130 | 1084.416
131 | 1080.086
132 | 1075.719
133 | 1071.2584
134 | 1066.907
135 | 1062.284
136 | 1057.671
137 | 1053.111
138 | 1048.4592
139 | 1043.889
140 | 1039.285
141 | 1034.578
142 | 1029.908
143 | 1025.1776
144 | 1020.504
145 | 1015.709
146 | 1010.843
147 | 1005.998
148 | 1001.094
149 | 996.1851
150 | 991.0575
151 | 985.9744
152 | 980.8008
153 | 975.4256
154 | 970.1665
155 | 964.7022
156 | 959.1498
157 | 953.4932
158 | 947.7616
159 | 941.8864
160 | 935.9534
161 | 929.9785
162 | 923.8009
163 | 917.6211
164 | 911.256
165 | 904.7162
166 | 898.1154
167 | 891.2988
168 | 884.502
169 | 877.3879
170 | 870.2662
171 | 862.8457
172 | 855.3349
173 | 847.5675
174 | 839.7456
175 | 831.5903
176 | 823.4906
177 | 815.1672
178 | 806.6818
179 | 797.8868
180 | 789.0068
181 | 779.8324
182 | 770.5133
183 | 761.0059
184 | 751.3985
185 | 741.4937
186 | 731.3636
187 | 720.956
188 | 710.3908
189 | 699.663
190 | 688.6735
191 | 677.4946
192 | 666.2123
193 | 654.6456
194 | 642.8253
195 | 630.7466
196 | 618.364
197 | 605.6352
198 | 592.571
199 | 579.2143
200 | 565.6283
201 | 551.5934
202 | 537.304
203 | 522.5442
204 | 507.5212
205 | 492.243
206 | 476.4102
207 | 460.2852
208 | 443.8666
209 | 427.0898
210 | 410.0861
211 | 392.9304
212 | 375.4612
213 | 357.9307
214 | 340.5465
215 | 323.2135
216 | 306.034
217 | 289.1934
218 | 272.7582
219 | 256.7165
220 | 241.1599
221 | 226.1984
222 | 211.8445
223 | 198.2479
224 | 185.3285
225 | 173.2306
226 | 161.9933
227 | 151.5064
228 | 141.7853
229 | 132.7936
230 | 124.4626
231 | 116.8192
232 | 109.7093
233 | 103.1654
234 | 97.09337
235 | 91.51375
236 | 86.40426
237 | 81.75949
238 | 77.51544
239 | 73.70722
240 | 70.18872
241 | 67.00647
242 | 64.14306
243 | 61.61278
244 | 59.33496
245 | 57.32293
246 | 55.49381
247 | 53.90217
248 | 52.53932
249 | 51.35604
250 | 50.31046
251 | 49.43158
252 | 48.62749
253 | 47.90882
254 | 47.27611
255 | 46.70492
256 | 46.157925
257 | 45.68456
258 | 45.27467
259 | 44.89773
260 | 44.52784
261 | 44.18236
262 | 43.87099
263 | 43.58154
264 | 43.31566
265 | 43.03688
266 | 42.795525
267 | 42.58071
268 | 42.37091
269 | 42.17271
270 | 41.96128
271 | 41.77241
272 | 41.57336
273 | 41.39887
274 | 41.22778
275 | 41.06963
276 | 40.91372
277 | 40.76826
278 | 40.61839
279 | 40.46366
280 | 40.30987
281 | 40.17401
282 | 40.03419