## Cycle
Cycle (N) | Capacity (mAh)
1 | 1483.568
2 | 1482.92
3 | 1481.248
4 | 1479.208
5 | 1477.277
6 | 1475.292
7 | 1473.305
8 | 1471.261
9 | 1469.166
10 | 1466.939
11 | 1464.605
12 | 1462.3792
13 | 1460.084
14 | 1457.727
15 | 1455.419
16 | 1453.095
17 | 1450.771
18 | 1448.485
19 | 1446.25
20 | 1444.044
21 | 1441.7976
22 | 1439.5856
23 | 1437.431
24 | 1435.286
25 | 1433.1928
26 | 1431.1072
27 | 1429.1072
28 | 1427.091
29 | 1425.169
30 | 1423.232
31 | 1421.326
32 | 1419.463
33 | 1417.558
34 | 1415.712
35 | 1413.86
36 | 1412.033
37 | 1410.144
38 | 1408.266
39 | 1406.3736
40 | 1404.359
41 | 1402.493
42 | 1400.576
43 | 1398.545
44 | 1396.562
45 | 1394.529
46 | 1392.501
47 | 1390.42
48 | 1388.289
49 | 1386.203
50 | 1384.098
51 | 1381.968
52 | 1379.788
53 | 1377.581
54 | 1375.376
55 | 1373.127
56 | 1370.955
57 | 1368.709
58 | 1366.484
59 | 1364.225
60 | 1362.006
61 | 1359.698
62 | 1357.26
63 | 1354.966
64 | 1352.702
65 | 1350.293
66 | 1347.869
67 | 1345.323
68 | 1342.696
69 | 1339.938
70 | 1337.301
71 | 1334.621
72 | 1331.956
73 | 1329.305
74 | 1326.736
75 | 1324.128
76 | 1321.547
77 | 1319.133
78 | 1316.684
79 | 1314.107
80 | 1311.712
81 | 1309.275
82 | 1306.822
83 | 1304.351
84 | 1301.9376
85 | 1299.513
86 | 1297.051
87 | 1294.541
88 | 1292.0992
89 | 1289.592
90 | 1287.049
91 | 1284.551
92 | 1281.969
93 | 1279.47
94 | 1276.918
95 | 1274.334
96 | 1271.758
97 | 1269.1224
98 | 1266.465
99 | 1263.8472
100 | 1261.161
101 | 1258.534
102 | 1255.817
103 | 1253.055
104 | 1250.374
105 | 1247.629
106 | 1244.787
107 | 1242.0792
108 | 1239.28
109 | 1236.453
110 | 1233.645
111 | 1230.781
112 | 1227.97
113 | 1225.08
114 | 1222.216
115 | 1219.406
116 | 1216.527
117 | 1213.723
118 | 1210.843
119 | 1207.959
120 | 1205.094
121 | 1202.139
122 | 1199.27
123 | 1196.344
124 | 1193.464
125 | 1190.545
126 | 1187.618
127 | 1184.79
128 | 1181.827
129 | 1178.915
130 | 1176.056
131 | 1173.123
132 | 1170.171
133 | 1167.22
134 | 1164.225
135 | 1161.194
136 | 1158.154
137 | 1155.087
138 | 1152.1008
139 | 1148.991
140 | 1145.8336
141 | 1142.733
142 | 1139.494
143 | 1136.281
144 | 1132.963
145 | 1129.636
146 | 1126.311
147 | 1122.897
148 | 1119.44
149 | 1115.871
150 | 1112.252
151 | 1108.634
152 | 1104.934
153 | 1101.095
154 | 1097.301
155 | 1093.341
156 | 1089.274
157 | 1085.108
158 | 1080.842
159 | 1076.473
160 | 1072.085
161 | 1067.674
162 | 1063.202
163 | 1058.683
164 | 1054.079
165 | 1049.408
166 | 1044.679
167 | 1039.822
168 | 1034.912
169 | 1029.904
170 | 1024.744
171 | 1019.522
172 | 1014.213
173 | 1008.778
174 | 1003.257
175 | 997.6317
176 | 991.8496
177 | 985.9989
178 | 980.0149
179 | 973.851
180 | 967.6098
181 | 961.1441
182 | 954.4351
183 | 947.4855
184 | 940.3162
185 | 932.9488
186 | 925.4103
187 | 917.8643
188 | 910.0631
189 | 902.109
190 | 893.8262
191 | 885.3503
192 | 876.5586
193 | 868.0337
194 | 0.004213889
195 | 0.001847222
196 | 0.001744444
197 | 0.001669444
198 | 0.001652778
199 | 0.001597222
200 | 0.001647222
201 | 0.001597222
202 | 0.001563889
203 | 0.001641667
204 | 0.001580556
205 | 0.001608333
206 | 0.001591667
207 | 0.001552778
208 | 0.001547222
209 | 0.001586111
210 | 0.001608333
211 | 0.001575
212 | 0.001575
213 | 0.001505556
214 | 0.001536111
215 | 0.001547222
216 | 0.001575
217 | 0.001569444
218 | 0.001552778
219 | 0.001558333
220 | 0.001558333
221 | 0.001552778
222 | 0.001563889
223 | 0.001552778
224 | 0.001552778
225 | 0.001547222
226 | 0.0015
227 | 0.001483333
228 | 0.001488889
229 | 0.001488889
230 | 0.001483333
231 | 0.001541667
232 | 0.001522222
233 | 0.001477778
234 | 0.001483333
235 | 0.001483333
236 | 0.001522222
237 | 0.001466667
238 | 0.001444444
239 | 0.0015
240 | 0.001494444
241 | 0.001505556
242 | 0.001488889
243 | 0.001455556
244 | 0.001466667
245 | 0.001461111
246 | 0.001422222
247 | 0.001477778
248 | 0.001433333
249 | 0.001427778
250 | 0.001422222
251 | 0.001477778
252 | 0.001455556
253 | 0.001427778
254 | 0.001433333
255 | 0.001438889
256 | 0.001422222
257 | 0.001416667
258 | 0.001405556
259 | 0.001433333
260 | 0.001433333
261 | 0.001433333
262 | 0.001438889
263 | 0.0014
264 | 0.0014
265 | 0.001433333
266 | 0.001438889
267 | 0.001375
268 | 0.001427778
269 | 0.001372222
270 | 0.001363889
271 | 0.001433333
272 | 0.001422222
273 | 0.001383333
274 | 0.001411111
275 | 0.001422222
276 | 0.0014
277 | 0.001352778
278 | 0.001363889
279 | 0.001394444
280 | 0.001405556
281 | 0.001411111
282 | 0.001388889
283 | 0.001405556
284 | 0.0014
285 | 0.001336111
286 | 0.001405556
287 | 0.001383333
288 | 0.001352778
289 | 0.001336111
290 | 0.001375
291 | 0.001375
292 | 0.001375
293 | 0.001319444
294 | 0.001341667
295 | 0.001325
296 | 0.001427778
297 | 0.001363889