## Cycle
Cycle (N) | Capacity (mAh)
1 | 514.6256
2 | 1505.792
3 | 1503.976
4 | 1501.951
5 | 1499.837
6 | 1497.881
7 | 1495.731
8 | 1497.8784
9 | 1326.196
10 | 502.5198
11 | 1486.524
12 | 1485.244
13 | 1483.622
14 | 1481.8
15 | 1479.842
16 | 1477.811
17 | 1475.738
18 | 1473.636
19 | 1471.467
20 | 1469.281
21 | 1467.095
22 | 1464.902
23 | 1462.729
24 | 1460.573
25 | 1458.418
26 | 1456.28
27 | 1454.191
28 | 1452.103
29 | 1450.212
30 | 1448.317
31 | 1446.393
32 | 1444.4872
33 | 1442.549
34 | 1440.478
35 | 1438.595
36 | 1436.841
37 | 1435.339
38 | 1432.978
39 | 1431.007
40 | 1429.1096
41 | 1427.241
42 | 1425.368
43 | 1423.48
44 | 1421.588
45 | 1419.652
46 | 1417.738
47 | 1415.771
48 | 1413.78
49 | 1411.754
50 | 1409.69
51 | 1407.617
52 | 1405.5664
53 | 1403.476
54 | 1401.3832
55 | 1399.269
56 | 1397.131
57 | 1395.093
58 | 1392.941
59 | 1390.735
60 | 1388.44
61 | 1386.057
62 | 1383.598
63 | 1381.011
64 | 1378.338
65 | 1375.539
66 | 1372.719
67 | 1369.828
68 | 1366.87
69 | 1363.842
70 | 1360.741
71 | 1357.523
72 | 1354.223
73 | 1350.811
74 | 1347.271
75 | 1343.593
76 | 1339.787
77 | 1335.846
78 | 1331.788
79 | 1327.594
80 | 1323.244
81 | 1318.849
82 | 1314.477
83 | 1309.716
84 | 1304.799
85 | 1299.884
86 | 1294.911
87 | 1289.8176
88 | 1284.642
89 | 1279.3672
90 | 1274.094
91 | 1268.806
92 | 1263.51
93 | 1258.245
94 | 1253.125
95 | 1248.053
96 | 1242.994
97 | 1237.957
98 | 1232.921
99 | 1227.992
100 | 1223.201
101 | 1218.34
102 | 1213.458
103 | 1208.562
104 | 1203.692
105 | 1198.939
106 | 1194.189
107 | 1189.503
108 | 1184.839
109 | 1180.171
110 | 1175.559
111 | 1170.942
112 | 1166.276
113 | 1161.664
114 | 1157.17
115 | 1152.816
116 | 1148.567
117 | 1144.376
118 | 1140.29
119 | 1136.172
120 | 1131.922
121 | 1127.698
122 | 1123.478
123 | 1119.22
124 | 1115.077
125 | 1110.95
126 | 1106.819
127 | 1102.706
128 | 1098.611
129 | 1094.537
130 | 1090.492
131 | 1086.507
132 | 1082.498
133 | 1078.573
134 | 1074.628
135 | 1070.708
136 | 1066.772
137 | 1062.824
138 | 1058.8296
139 | 1054.835
140 | 1050.813
141 | 1046.766
142 | 1042.726
143 | 1038.615
144 | 1034.534
145 | 1030.386
146 | 1026.16
147 | 1021.895
148 | 1017.547
149 | 1013.198
150 | 1008.7464
151 | 1004.291
152 | 999.7581
153 | 995.2091
154 | 990.4345
155 | 985.5805
156 | 980.627
157 | 975.5444
158 | 970.4606
159 | 965.2466
160 | 959.9618
161 | 954.594
162 | 949.1126
163 | 943.5404
164 | 937.871
165 | 932.0966
166 | 926.2673
167 | 920.274
168 | 914.1417
169 | 907.8329
170 | 901.3484
171 | 894.7496
172 | 887.977
173 | 880.9487
174 | 873.7305
175 | 866.37
176 | 858.783
177 | 851.0141
178 | 842.9378
179 | 834.4737
180 | 825.7751
181 | 816.8103
182 | 807.541
183 | 797.9795
184 | 788.081
185 | 777.7325
186 | 767.041
187 | 755.7934
188 | 744.1275
189 | 731.9428
190 | 719.3104
191 | 706.1521
192 | 692.4841
193 | 678.2068
194 | 663.524
195 | 648.3869
196 | 632.8105
197 | 616.8575
198 | 600.7302
199 | 584.1847
200 | 567.5882
201 | 551.3491
202 | 534.7736
203 | 518.151
204 | 2.091383
205 | 0.6774611
206 | 0.4467306
207 | 0.4206806
208 | 0.3918806
209 | 0.4061861
210 | 0.4123361
211 | 0.4379528
212 | 0.4272361
213 | 0.5433472
214 | 332.4907
215 | 7.675567
216 | 1.011556
217 | 0.3336556
218 | 0.3039611
219 | 0.3340528
220 | 0.41065
221 | 0.2658944
222 | 0.3008028
223 | 0.2894361
224 | 0.3168889
225 | 0.3310194
226 | 0.3076
227 | 0.3910556
228 | 0.2968528
229 | 0.2706278
230 | 0.2709222
231 | 0.2479028
232 | 0.2558917
233 | 0.218075
234 | 0.3284389
235 | 0.1902
236 | 0.1929444
237 | 0.1881139
238 | 0.1815278
239 | 0.1897222
240 | 0.1859417
241 | 0.1632333
242 | 0.1653167
243 | 0.1583472
244 | 0.1633389
245 | 0.1563917
246 | 0.1200556
247 | 0.1003556
248 | 0.1113
249 | 0.09816667
250 | 0.1090083
251 | 0.1003194
252 | 0.1604556
253 | 0.09787778
254 | 0.09812778
255 | 0.1379389
256 | 0.08914167
257 | 0.08925833
258 | 0.09356667
259 | 0.09553333
260 | 0.09366667
261 | 0.08498889
262 | 0.08263889
263 | 0.082675
264 | 0.08245833
265 | 0.08466944
266 | 0.08255556
267 | 0.07796389
268 | 0.07151111
269 | 0.09909444
270 | 0.06723333
271 | 0.07370278
272 | 0.0671
273 | 0.08396944
274 | 0.1441111
275 | 0.05183056
276 | 0.05826389
277 | 0.05404444
278 | 0.05409722
279 | 0.05410278
280 | 0.05407778
281 | 0.05415556
282 | 0.04543611
283 | 0.04317778
284 | 0.03453056
285 | 0.03671667
286 | 0.03449722
287 | 0.03454722
288 | 0.03244167
289 | 0.03459167
290 | 0.03229167
291 | 0.03013333
292 | 0.03228611
293 | 0.03015278
294 | 0.03015
295 | 0.03019722
296 | 0.03021389
297 | 0.02802222
298 | 0.02800556
299 | 0.02588333
300 | 0.02795556
301 | 0.02350278
302 | 0.02790556
303 | 0.02569722
304 | 0.02585556
305 | 0.023525
306 | 0.02140278
307 | 0.02140833
308 | 0.02351389
309 | 0.01928056
310 | 0.02149722
311 | 0.01928056
312 | 0.01925278
313 | 0.01925833
314 | 0.01922778
315 | 0.01928056
316 | 0.01936944
317 | 0.01921111
318 | 0.01713611
319 | 0.01921667
320 | 0.01718056
321 | 0.01706111
322 | 0.01715833
323 | 0.02144167
324 | 0.01716389
325 | 0.01493889
326 | 0.015
327 | 0.01492222
328 | 0.01498889
329 | 0.01506389
330 | 0.01280556
331 | 0.01281111
332 | 0.01294167
333 | 0.01277778
334 | 0.01283333
335 | 0.01277222
336 | 0.01291944
337 | 0.01073333
338 | 0.01278333
339 | 0.01067778
340 | 0.01274444
341 | 0.012925
342 | 0.01277778
343 | 0.01068889
344 | 0.01075
345 | 0.01072222
346 | 0.01070556
347 | 0.0107
348 | 0.01072222
349 | 0.01065556
350 | 0.01071667
351 | 0.01495
352 | 0.01062778
353 | 0.01065556
354 | 0.01071667
355 | 0.008544444
356 | 0.01062222
357 | 0.008544444
358 | 0.008544444
359 | 0.008622222
360 | 0.008605556
361 | 0.01068889
362 | 0.00855
363 | 0.008647222
364 | 0.0085
365 | 0.008544444
366 | 0.008577778
367 | 0.01066111
368 | 0.008505556
369 | 0.008511111
370 | 0.0085
371 | 0.008538889
372 | 0.008505556
373 | 0.008572222
374 | 0.008566667
375 | 0.008505556
376 | 0.008511111
377 | 0.01064444
378 | 0.008647222
379 | 0.008527778
380 | 0.008477778
381 | 0.008566667
382 | 0.008488889
383 | 0.008466667
384 | 0.006383333
385 | 0.008472222
386 | 0.008511111
387 | 0.006394444
388 | 0.008472222
389 | 0.008594444
390 | 0.006394444
391 | 0.008544444
392 | 0.006388889
393 | 0.0086
394 | 0.008511111
395 | 0.008544444
396 | 0.004327778
397 | 0.006405556
398 | 0.006427778
399 | 0.006394444
400 | 0.006405556
401 | 0.008488889
402 | 0.006372222
403 | 0.008436111
404 | 0.006405556
405 | 0.008505556
406 | 0.008430556
407 | 0.008555556
408 | 0.006405556
409 | 0.008538889
410 | 0.006372222
411 | 0.006388889
412 | 0.004333333
413 | 0.006355556
414 | 0.004333333
415 | 0.006372222
416 | 0.006416667
417 | 0.006394444
418 | 0.008477778
419 | 0.006377778
420 | 0.006377778
421 | 0.008494444
422 | 0.006361111
423 | 0.006405556
424 | 0.008533333
425 | 0.0064
426 | 0.0064
427 | 0.008511111
428 | 0.008511111
429 | 0.006394444
430 | 0.004394444
431 | 0.006341667
432 | 0.008555556
433 | 0.006372222
434 | 0.008413889
435 | 0.008516667
436 | 0.006366667
437 | 0.008458333
438 | 0.004383333
439 | 0.006388889
440 | 0.006372222
441 | 0.004355556
442 | 0.008522222
443 | 0.008544444
444 | 0.006355556
445 | 0.008505556
446 | 0.006411111
447 | 0.004327778
448 | 0.006372222
449 | 0.008544444
450 | 0.006355556
451 | 0.004333333
452 | 0.004244444
453 | 0.004316667
454 | 0.008430556
455 | 0.004322222
456 | 0.006377778
457 | 0.008538889
458 | 0.004327778
459 | 0.004322222
460 | 0.006344444
461 | 0.0064
462 | 0.006344444
463 | 0.008430556
464 | 0.006383333
465 | 0.006330556
466 | 0.0064
467 | 0.006366667
468 | 0.008408333
469 | 0.008402778
470 | 0.004227778
471 | 0.004305556
472 | 0.004388889
473 | 0.004255556
474 | 0.004333333
475 | 0.004261111
476 | 0.006388889
477 | 0.006355556
478 | 0.004261111
479 | 0.006313889
480 | 0.004316667
481 | 0.004261111
482 | 0.006341667
483 | 0.006377778
484 | 0.008522222
485 | 0.006388889
486 | 0.004327778
487 | 0.004344444
488 | 0.00435
489 | 0.008527778
490 | 0.006338889
491 | 0.004344444
492 | 0.004311111
493 | 0.004255556
494 | 0.004338889
495 | 0.006361111
496 | 0.004238889
497 | 0.004311111
498 | 0.006325
499 | 0.004277778
500 | 0.004333333
501 | 0.004311111
502 | 0.006355556
503 | 0.004305556
504 | 0.004316667
505 | 0.004233333
506 | 0.00435
507 | 0.006388889
508 | 0.006388889
509 | 0.004283333
510 | 0.004333333
511 | 0.004366667
512 | 0.006377778
513 | 0.006344444
514 | 0.004288889
515 | 0.004316667
516 | 0.004388889
517 | 0.006333333
518 | 0.004261111
519 | 0.004266667
520 | 0.008419444
521 | 0.006355556
522 | 0.008466667
523 | 0.004266667
524 | 0.006355556
525 | 0.004277778
526 | 0.004288889
527 | 0.006361111
528 | 0.0043
529 | 0.004244444
530 | 0.004255556
531 | 0.004327778
532 | 0.004327778
533 | 0.004238889
534 | 0.004266667
535 | 0.004333333
536 | 0.00425
537 | 0.00425
538 | 0.006366667
539 | 0.006347222
540 | 0.004283333
541 | 0.004255556
542 | 0.004311111
543 | 0.004322222
544 | 0.004294444
545 | 0.004283333
546 | 0.004338889
547 | 0.004266667
548 | 0.004333333
549 | 0.004238889
550 | 0.3260222
551 | 0.008516667
552 | 0.004238889
553 | 0.00435
554 | 0.004294444
555 | 0.004197222
556 | 0.004202778
557 | 0.004208333
558 | 0.004202778
559 | 0.004305556
560 | 0.0043
561 | 0.004202778
562 | 0.004186111
563 | 0.004197222
564 | 0.004294444
565 | 0.004222222
566 | 0.004163889
567 | 0.004191667
568 | 0.004294444
569 | 0.004225
570 | 0.004233333
571 | 0.004211111
572 | 0.004208333
573 | 0.004294444
574 | 0.004180556
575 | 0.004238889
576 | 0.004180556
577 | 0.004169444
578 | 0.004233333
579 | 0.004147222
580 | 0.004305556
581 | 0.004186111
582 | 0.004227778
583 | 0.004202778
584 | 0.004163889
585 | 0.004169444
586 | 0.004180556
587 | 0.004191667
588 | 0.004283333
589 | 0.004186111
590 | 0.004208333
591 | 0.004163889
592 | 0.00425
593 | 0.004180556
594 | 0.004175
595 | 0.004294444
596 | 0.004180556
597 | 0.004169444
598 | 0.004180556
599 | 0.004244444
600 | 0.004175
601 | 0.004169444
602 | 0.004233333
603 | 0.004180556
604 | 0.004163889
605 | 0.004244444
606 | 0.004255556
607 | 0.004227778
608 | 0.004219444
609 | 0.004294444
610 | 0.004141667
611 | 0.004216667
612 | 0.004175
613 | 0.004266667
614 | 0.004233333
615 | 0.004163889
616 | 0.004213889
617 | 0.004238889
618 | 0.004175
619 | 0.004197222
620 | 0.004272222
621 | 0.004163889
622 | 0.004233333
623 | 0.004175
624 | 0.004169444
625 | 0.004147222
626 | 0.004175
627 | 0.004216667
628 | 0.004202778
629 | 0.004213889
630 | 0.004163889
631 | 0.004169444
632 | 0.004197222
633 | 0.004197222
634 | 0.004222222
635 | 0.004213889
636 | 0.004141667
637 | 0.004180556
638 | 0.004213889
639 | 0.004191667
640 | 0.004163889
641 | 0.004222222
642 | 0.004180556
643 | 0.004169444
644 | 0.004283333
645 | 0.004219444
646 | 0.004202778
647 | 0.004202778
648 | 0.004191667
649 | 0.004186111
650 | 0.00425
651 | 0.004222222
652 | 0.004211111
653 | 0.004191667
654 | 0.004197222
655 | 0.004211111
656 | 0.004211111
657 | 0.004152778
658 | 0.004169444
659 | 0.004233333
660 | 0.004158333
661 | 0.004272222
662 | 0.004202778
663 | 0.004152778
664 | 0.004186111
665 | 0.004186111
666 | 0.004158333
667 | 0.004197222
668 | 0.004233333
669 | 0.004191667
670 | 0.004169444
671 | 0.004158333
672 | 0.004244444
673 | 0.004158333
674 | 0.004169444
675 | 0.004158333
676 | 0.004261111
677 | 0.004158333
678 | 0.004169444
679 | 0.004272222
680 | 0.004211111
681 | 0.004180556
682 | 0.004147222
683 | 0.004191667
684 | 0.004211111
685 | 0.004211111
686 | 0.004169444
687 | 0.004266667
688 | 0.004152778
689 | 0.004233333
690 | 0.002075
691 | 0.004175
692 | 0.004191667
693 | 0.00425
694 | 0.004272222
695 | 0.004152778
696 | 0.004158333
697 | 0.004202778
698 | 0.004158333
699 | 0.004175
700 | 0.004238889
701 | 0.004136111
702 | 0.004158333
703 | 0.004233333
704 | 0.004180556
705 | 0.004227778
706 | 0.004147222
707 | 0.004261111
708 | 0.004180556
709 | 0.004238889
710 | 0.004202778
711 | 0.004175
712 | 0.004141667
713 | 0.004152778
714 | 0.004152778
715 | 0.004225
716 | 0.004180556
717 | 0.004175
718 | 0.004219444
719 | 0.004147222
720 | 0.004119444
721 | 0.004152778
722 | 0.004158333
723 | 0.004169444
724 | 0.004147222
725 | 0.004169444
726 | 0.004255556
727 | 0.004180556
728 | 0.004141667
729 | 0.004202778
730 | 0.004180556
731 | 0.004255556
732 | 0.004136111
733 | 0.004147222
734 | 0.004147222
735 | 0.004136111
736 | 0.004136111
737 | 0.004191667
738 | 0.004222222
739 | 0.004147222
740 | 0.004255556
741 | 0.004225
742 | 0.004191667
743 | 0.004222222
744 | 0.004202778
745 | 0.004141667
746 | 0.004191667
747 | 0.004180556
748 | 0.004222222
749 | 0.004216667
750 | 0.004136111
751 | 0.004169444
752 | 0.004211111
753 | 0.004180556
754 | 0.004175
755 | 0.004191667
756 | 0.004197222
757 | 0.00425
758 | 0.004216667
759 | 0.004261111
760 | 0.004169444
761 | 0.004202778
762 | 0.004225
763 | 0.004191667
764 | 0.004169444
765 | 0.004180556
766 | 0.004211111
767 | 0.004152778
768 | 0.004272222
769 | 0.004191667
770 | 0.004197222
771 | 0.004147222
772 | 0.004191667
773 | 0.004213889
774 | 0.004202778
775 | 0.004233333
776 | 0.004169444
777 | 0.00425
778 | 0.004141667
779 | 0.004113889
780 | 0.004125
781 | 0.004152778
782 | 0.004175
783 | 0.004169444
784 | 0.004255556
785 | 0.004261111
786 | 0.004163889
787 | 0.004197222
788 | 0.004225
789 | 0.004152778
790 | 0.00425
791 | 0.004202778
792 | 0.004197222
793 | 0.004175
794 | 0.004180556
795 | 0.004136111
796 | 0.004136111
797 | 0.004197222
798 | 0.004152778
799 | 0.004255556
800 | 0.004152778
801 | 0.004158333
802 | 0.004227778
803 | 0.004152778
804 | 0.004136111
805 | 0.004141667
806 | 0.004261111
807 | 0.00425
808 | 0.004152778
809 | 0.004213889
810 | 0.004158333
811 | 0.004255556
812 | 0.004216667
813 | 0.004141667
814 | 0.004175
815 | 0.004191667
816 | 0.004255556
817 | 0.004175
818 | 0.004227778
819 | 0.004197222
820 | 0.004147222
821 | 0.004152778
822 | 0.004163889
823 | 0.004141667
824 | 0.004152778
825 | 0.004180556
826 | 0.004147222
827 | 0.004227778
828 | 0.004222222
829 | 0.004147222
830 | 0.004141667
831 | 0.004180556
832 | 0.004191667
833 | 0.004191667
834 | 0.004186111
835 | 0.004152778
836 | 0.004197222
837 | 0.004169444
838 | 0.004197222
839 | 0.004186111
840 | 0.004136111
841 | 0.00425
842 | 0.004197222
843 | 0.004147222
844 | 0.004227778
845 | 0.004141667
846 | 0.004213889
847 | 0.004175
848 | 0.004130556
849 | 0.004202778
850 | 0.004180556
851 | 0.004141667
852 | 0.004191667
853 | 0.004186111
854 | 0.004141667
855 | 0.004233333
856 | 0.004197222
857 | 0.004163889
858 | 0.004147222
859 | 0.004163889
860 | 0.004158333
861 | 0.004175
862 | 0.004163889
863 | 0.004175
864 | 0.004180556
865 | 0.004163889
866 | 0.004175
867 | 0.004244444
868 | 0.004175
869 | 0.004141667
870 | 0.004255556
871 | 0.004147222
872 | 0.004216667
873 | 0.004255556
874 | 0.004108333
875 | 0.004136111
876 | 0.004136111
877 | 0.004136111
878 | 0.004225
879 | 0.004180556
880 | 0.004233333
881 | 0.004141667
882 | 0.004130556
883 | 0.00425
884 | 0.004169444
885 | 0.004136111
886 | 0.004125
887 | 0.004233333
888 | 0.004119444
889 | 0.004147222
890 | 0.004202778
891 | 0.00425
892 | 0.004163889
893 | 0.004197222
894 | 0.004102778
895 | 0.004102778
896 | 0.004233333
897 | 0.004097222
898 | 0.004163889
899 | 0.004169444
900 | 0.004163889
901 | 0.004255556
902 | 0.004158333
903 | 0.004152778
904 | 0.004136111
905 | 0.004197222
906 | 0.004169444
907 | 0.004130556
908 | 0.004136111
909 | 0.004169444
910 | 0.004175
911 | 0.004125
912 | 0.004197222
913 | 0.004136111
914 | 0.004152778
915 | 0.004163889
916 | 0.004191667
917 | 0.004227778
918 | 0.004163889
919 | 0.004238889
920 | 0.004175
921 | 0.004180556
922 | 0.004169444
923 | 0.004163889
924 | 0.004227778
925 | 0.004186111
926 | 0.004141667
927 | 0.004197222
928 | 0.004147222
929 | 0.004175
930 | 0.004141667
931 | 0.004136111
932 | 0.004169444
933 | 0.004152778
934 | 0.004113889
935 | 0.004163889
936 | 0.004208333
937 | 0.004197222
938 | 0.004125
939 | 0.004102778
940 | 0.004141667
941 | 0.004030556
942 | 0.004147222
943 | 0.004180556
944 | 0.004197222
945 | 0.004147222
946 | 0.004202778
947 | 0.004191667
948 | 0.004119444
949 | 0.004125
950 | 0.004175
951 | 0.004197222
952 | 0.004136111
953 | 0.004191667
954 | 0.004175
955 | 0.004113889
956 | 0.004163889
957 | 0.004197222
958 | 0.004191667
959 | 0.004163889
960 | 0.004102778
961 | 0.004113889
962 | 0.004113889
963 | 0.004233333
964 | 0.004169444
965 | 0.004136111
966 | 0.004113889
967 | 0.004158333
968 | 0.004222222
969 | 0.004186111
970 | 0.004175
971 | 0.004163889
972 | 0.004213889
973 | 0.004158333
974 | 0.004113889
975 | 0.004141667
976 | 0.004169444
977 | 0.004136111
978 | 0.004152778
979 | 0.004186111
980 | 0.004125
981 | 0.004119444
982 | 0.004175
983 | 0.004186111
984 | 0.004163889
985 | 0.004119444
986 | 0.004141667
987 | 0.004158333
988 | 0.004113889
989 | 0.004227778
990 | 0.004213889
991 | 0.004102778
992 | 0.004119444
993 | 0.004152778
994 | 0.004108333
995 | 0.004208333
996 | 0.004125
997 | 0.004136111
998 | 0.004158333
999 | 0.004125
1000 | 0.004136111
1001 | 0.004119444
1002 | 0.004152778
1003 | 0.004158333
1004 | 0.004191667
1005 | 0.004152778
1006 | 0.00425
1007 | 0.004180556
1008 | 0.004169444
1009 | 0.004130556
1010 | 0.004125
1011 | 0.004119444
1012 | 0.004197222
1013 | 0.004125
1014 | 0.004175
1015 | 0.004125
1016 | 0.004152778
1017 | 0.004169444
1018 | 0.004163889
1019 | 0.004113889
1020 | 0.004191667
1021 | 0.004158333
1022 | 0.004197222
1023 | 0.004219444
1024 | 0.004147222
1025 | 0.004180556
1026 | 0.004136111
1027 | 0.004102778
1028 | 0.004125
1029 | 0.004136111
1030 | 0.004191667
1031 | 0.004108333
1032 | 0.004119444
1033 | 0.004136111
1034 | 0.004169444
1035 | 0.004113889
1036 | 0.004119444
1037 | 0.004136111
1038 | 0.004130556
1039 | 0.004141667
1040 | 0.004158333
1041 | 0.004233333
1042 | 0.004147222
1043 | 0.004152778
1044 | 0.004197222
1045 | 0.004158333
1046 | 0.004213889
1047 | 0.004108333
1048 | 0.004191667
1049 | 0.004125
1050 | 0.004163889
1051 | 0.004108333
1052 | 0.004158333
1053 | 0.004108333
1054 | 0.004141667
1055 | 0.004158333
1056 | 0.004125
1057 | 0.004119444
1058 | 0.004108333
1059 | 0.004136111
1060 | 0.004233333
1061 | 0.004130556
1062 | 0.004158333
1063 | 0.004113889
1064 | 0.004130556
1065 | 0.004102778
1066 | 0.004136111
1067 | 0.004125
1068 | 0.004130556
1069 | 0.004158333
1070 | 0.004141667
1071 | 0.004102778
1072 | 0.004238889
1073 | 0.004152778
1074 | 0.004191667
1075 | 0.004180556
1076 | 0.002075
1077 | 0.004147222
1078 | 0.004136111
1079 | 0.004152778
1080 | 0.004119444
1081 | 0.004108333
1082 | 0.004102778
1083 | 0.004113889
1084 | 0.004113889
1085 | 0.004108333
1086 | 0.004202778
1087 | 0.004119444
1088 | 0.004175
1089 | 0.004108333
1090 | 0.004175
1091 | 0.004102778
1092 | 0.004169444
1093 | 0.004091667
1094 | 0.004141667
1095 | 0.004108333
1096 | 0.004202778
1097 | 0.004097222
1098 | 0.004180556
1099 | 0.004102778
1100 | 0.004169444
1101 | 0.004152778
1102 | 0.004130556
1103 | 0.004102778
1104 | 0.004147222
1105 | 0.004130556
1106 | 0.004136111
1107 | 0.004136111
1108 | 0.004097222
1109 | 0.002063889
1110 | 0.004113889
1111 | 0.004163889
1112 | 0.004097222
1113 | 0.004108333
1114 | 0.004091667
1115 | 0.004141667
1116 | 0.004136111
1117 | 0.004163889
1118 | 0.002069444
1119 | 0.004141667
1120 | 0.002069444
1121 | 0.004130556
1122 | 0.004136111
1123 | 0.004119444
1124 | 0.004113889
1125 | 0.004108333
1126 | 0.004125
1127 | 0.004169444
1128 | 0.004152778
1129 | 0.004091667
1130 | 0.004130556
1131 | 0.004141667
1132 | 0.004125
1133 | 0.004169444
1134 | 0.004113889
1135 | 0.004113889
1136 | 0.004136111
1137 | 0.002080556
1138 | 0.004136111
1139 | 0.004108333
1140 | 0.004091667
1141 | 0.004169444
1142 | 0.004141667
1143 | 0.004141667
1144 | 0.004108333
1145 | 0.004136111
1146 | 0.004108333
1147 | 0.004086111
1148 | 0.004130556
1149 | 0.004186111
1150 | 0.004097222
1151 | 0.004108333
1152 | 0.004202778
1153 | 0.004130556
1154 | 0.004091667
1155 | 0.004158333
1156 | 0.004158333
1157 | 0.004102778
1158 | 0.004147222
1159 | 0.004152778
1160 | 0.004113889
1161 | 0.004119444
1162 | 0.004097222
1163 | 0.004152778
1164 | 0.004197222
1165 | 0.004086111
1166 | 0.002080556
1167 | 0.004102778
1168 | 0.004097222
1169 | 0.004108333
1170 | 0.002080556
1171 | 0.004086111
1172 | 0.004108333
1173 | 0.004180556
1174 | 0.004091667
1175 | 0.002075
1176 | 0.004097222
1177 | 0.004102778
1178 | 0.004113889
1179 | 0.004136111
1180 | 0.004180556
1181 | 0.004130556
1182 | 0.004180556
1183 | 0.004102778
1184 | 0.004086111
1185 | 0.004108333
1186 | 0.004102778
1187 | 0.004125
1188 | 0.004125
1189 | 0.004097222
1190 | 0.004125
1191 | 0.004147222
1192 | 0.002075
1193 | 0.004080556
1194 | 0.002080556
1195 | 0.004113889
1196 | 0.002080556
1197 | 0.004125
1198 | 0.004086111
1199 | 0.003994444
1200 | 0.004147222
1201 | 0.004108333
1202 | 0.002069444
1203 | 0.002069444
1204 | 0.004091667
1205 | 0.004080556
1206 | 0.004186111
1207 | 0.004086111
1208 | 0.002069444
1209 | 0.002069444
1210 | 0.004108333
1211 | 0.004113889
1212 | 0.002063889
1213 | 0.002063889
1214 | 0.004147222
1215 | 0.004130556
1216 | 0.004141667
1217 | 0.002058333
1218 | 0.004080556
1219 | 0.002058333
1220 | 0.004108333
1221 | 0.004097222
1222 | 0.004091667
1223 | 0.004125
1224 | 0.002069444
1225 | 0.002069444
1226 | 0.002058333
1227 | 0.002069444
1228 | 0.004058333
1229 | 0.004075
1230 | 0.004063889
1231 | 0.002075
1232 | 0.004130556
1233 | 0.002058333
1234 | 0.004080556
1235 | 0.004108333
1236 | 0.002080556
1237 | 0.002058333
1238 | 0.004080556
1239 | 0.004141667
1240 | 0.002075
1241 | 0.002075
1242 | 0.002063889
1243 | 0.004108333
1244 | 0.002063889
1245 | 0.004097222
1246 | 0.004069444
1247 | 0