## Cycle
Cycle (N) | Capacity (mAh)
1 | 486.3349
2 | 1486.355
3 | 1483.937
4 | 1480.8768
5 | 1477.816
6 | 1474.743
7 | 1471.701
8 | 1468.488
9 | 1465.1408
10 | 1461.535
11 | 1457.634
12 | 1453.645
13 | 1449.344
14 | 1445.158
15 | 1440.933
16 | 1436.801
17 | 1432.737
18 | 1428.602
19 | 1424.723
20 | 1420.773
21 | 1416.923
22 | 1413.05
23 | 1409.284
24 | 1405.649
25 | 1402.064
26 | 1398.582
27 | 1395.162
28 | 1391.728
29 | 1388.484
30 | 1385.219
31 | 1382.089
32 | 1378.898
33 | 1375.724
34 | 1372.587
35 | 1369.441
36 | 1366.3336
37 | 1363.163
38 | 1359.991
39 | 1356.791
40 | 1353.459
41 | 1350.276
42 | 1346.998
43 | 1343.602
44 | 1340.152
45 | 1336.667
46 | 1333.168
47 | 1329.684
48 | 1326.009
49 | 1322.509
50 | 1318.888
51 | 1315.137
52 | 1311.374
53 | 1307.48
54 | 1303.556
55 | 1299.4672
56 | 1295.148
57 | 1290.703
58 | 1286.076
59 | 1281.396
60 | 1276.63
61 | 1271.7072
62 | 1266.713
63 | 1261.434
64 | 1255.871
65 | 1250.186
66 | 1244.158
67 | 1237.938
68 | 1231.3064
69 | 1224.134
70 | 1216.638
71 | 1208.8544
72 | 1200.76
73 | 1192.42
74 | 1184.013
75 | 1175.581
76 | 1166.927
77 | 1158.267
78 | 1149.5
79 | 1140.655
80 | 1131.648
81 | 1122.893
82 | 1114.05
83 | 1105.096
84 | 1096.045
85 | 1087.2872
86 | 1079.036
87 | 1071.145
88 | 1063.453
89 | 1055.865
90 | 1048.407
91 | 1041.03
92 | 1033.6656
93 | 1026.316
94 | 1018.963
95 | 1011.54
96 | 1004.148
97 | 996.8548
98 | 989.6691
99 | 982.3787
100 | 975.1932
101 | 967.961
102 | 960.9267
103 | 953.8114
104 | 946.5877
105 | 939.3692
106 | 932.0252
107 | 924.5576
108 | 916.9823
109 | 909.3618
110 | 901.6035
111 | 893.4768
112 | 885.4622
113 | 877.3759
114 | 869.1644
115 | 860.8045
116 | 852.2932
117 | 843.5852
118 | 834.7815
119 | 825.7127
120 | 816.4233
121 | 806.8973
122 | 797.1644
123 | 787.1739
124 | 776.8146
125 | 766.6218
126 | 0.01063333
127 | 0.004152778
128 | 0.001902778
129 | 0.001858333
130 | 0.001794444
131 | 0.001694444
132 | 0.001744444
133 | 0.001772222
134 | 0.001666667
135 | 0.001694444
136 | 0.001597222
137 | 0.001602778
138 | 0.001497222
139 | 0.001513889
140 | 0.001502778
141 | 0.001513889
142 | 0.001513889
143 | 0.001469444
144 | 0.001491667
145 | 0.001427778
146 | 0.001638889
147 | 0.001622222
148 | 0.001611111
149 | 0.001580556
150 | 0.001497222
151 | 0.001475
152 | 0.001519444
153 | 0.001541667
154 | 0.001469444
155 | 0.001411111
156 | 0.001411111
157 | 0.001416667
158 | 0.001383333
159 | 0.001416667
160 | 0.001475
161 | 0.001436111
162 | 0.001388889
163 | 0.0014
164 | 0.001383333
165 | 0.001366667
166 | 0.001377778
167 | 0.001463889
168 | 0.001463889
169 | 0.001422222
170 | 0.001383333
171 | 0.0014
172 | 0.001441667
173 | 0.001377778
174 | 0.001372222
175 | 0.001355556
176 | 0.001344444
177 | 0.001344444
178 | 0.001316667
179 | 0.001311111
180 | 0.001355556
181 | 0.0013
182 | 0.001355556
183 | 0.001552778
184 | 0.001316667
185 | 0.001305556
186 | 0.00135
187 | 0.001316667
188 | 0.001344444
189 | 0.001288889
190 | 0.001333333
191 | 0.001277778
192 | 0.001333333
193 | 0.001261111
194 | 0.001322222
195 | 0.001277778
196 | 0.001311111
197 | 0.001266667
198 | 0.001266667
199 | 0.001316667
200 | 0.001327778
201 | 0.0013
202 | 0.001411111
203 | 0.001277778
204 | 0.001452778
205 | 0.001591667
206 | 0.001591667
207 | 0.001311111
208 | 0.001316667
209 | 0.001508333
210 | 0.001525
211 | 0.001497222
212 | 0.0013
213 | 0.001288889
214 | 0.001366667
215 | 0.001322222
216 | 0.001316667
217 | 0.001327778
218 | 0.00135
219 | 0.001333333
220 | 0.001394444
221 | 0.001311111
222 | 0.001344444
223 | 0.001405556
224 | 0.001525
225 | 0.001377778
226 | 0.001513889
227 | 0.001394444
228 | 0.001247222
229 | 0.0013
230 | 0.001311111
231 | 0.0013
232 | 0.001316667
233 | 0.001247222
234 | 0.001288889
235 | 0.001388889
236 | 0.001411111
237 | 0.001327778
238 | 0.001277778
239 | 0.001486111
240 | 0.001305556
241 | 0.001283333
242 | 0.001255556
243 | 0.001283333
244 | 0.001266667
245 | 0.001288889
246 | 0.001272222
247 | 0.001294444
248 | 0.001255556
249 | 0.001230556
250 | 0.001255556
251 | 0.001255556
252 | 0.001311111
253 | 0.001266667
254 | 0.001255556
255 | 0.001283333
256 | 0.001241667
257 | 0.001241667
258 | 0.001283333
259 | 0.001219444
260 | 0.001283333
261 | 0.001219444
262 | 0.001266667
263 | 0.001241667
264 | 0.001305556
265 | 0.001294444
266 | 0.001305556
267 | 0.001305556
268 | 0.001283333
269 | 0.0013
270 | 0.001261111
271 | 0.001272222
272 | 0.001225
273 | 0.001288889
274 | 0.001261111
275 | 0.001219444
276 | 0.001261111
277 | 0.001225
278 | 0.001294444
279 | 0.001213889
280 | 0.001272222
281 | 0.001272222
282 | 0.001219444
283 | 0.001261111
284 | 0.001261111
285 | 0.001283333
286 | 0.001255556
287 | 0.001208333
288 | 0.001225
289 | 0.001213889
290 | 0.001255556
291 | 0.001219444
292 | 0.001272222
293 | 0.001225
294 | 0.001219444
295 | 0.001208333
296 | 0.001236111
297 | 0.001277778
298 | 0.001247222
299 | 0.001261111
300 | 0.001266667
301 | 0.001272222
302 | 0.001230556
303 | 0.001261111
304 | 0.001213889
305 | 0.001241667
306 | 0.001230556
307 | 0.001266667
308 | 0.001247222
309 | 0.0013
310 | 0.001277778
311 | 0.001261111
312 | 0.001247222
313 | 0.001247222
314 | 0.001241667
315 | 0.001277778
316 | 0.001283333
317 | 0.001266667
318 | 0.001247222
319 | 0.001186111
320 | 0.001202778
321 | 0.001255556
322 | 0.001247222
323 | 0.001247222
324 | 0.001236111
325 | 0.001255556
326 | 0.001208333
327 | 0.001202778
328 | 0.001277778
329 | 0.001213889
330 | 0.001202778
331 | 0.001236111
332 | 0.001236111
333 | 0.001225
334 | 0.001247222
335 | 0.001247222
336 | 0.001230556
337 | 0.001202778
338 | 0.001247222
339 | 0.001247222
340 | 0.001202778
341 | 0.001180556
342 | 0.001225
343 | 0.001197222
344 | 0.001180556
345 | 0.001213889
346 | 0.001175
347 | 0.001255556
348 | 0.001191667
349 | 0.001230556
350 | 0.001197222
351 | 0.001197222
352 | 0.001241667
353 | 0.001186111
354 | 0.001191667
355 | 0.001197222
356 | 0.001191667
357 | 0.001225
358 | 0.001186111
359 | 0.001197222
360 | 0.001219444
361 | 0.001225
362 | 0.001247222
363 | 0.001197222
364 | 0.001241667
365 | 0.001219444
366 | 0.001175
367 | 0.001213889
368 | 0.001208333
369 | 0.001213889
370 | 0.001230556
371 | 0.001158333
372 | 0.001152778
373 | 0.001175
374 | 0.001152778
375 | 0.001202778
376 | 0.001225
377 | 0.001208333
378 | 0.001197222
379 | 0.001197222
380 | 0.001169444
381 | 0.001158333
382 | 0.001147222
383 | 0.001147222
384 | 0.001219444
385 | 0.001175
386 | 0.001186111
387 | 0.001191667
388 | 0.001180556
389 | 0.001175
390 | 0.001158333
391 | 0.001141667
392 | 0.001191667
393 | 0.001202778
394 | 0.001136111
395 | 0.001191667
396 | 0.001180556
397 | 0.001180556
398 | 0.001191667
399 | 0.001180556
400 | 0.001147222
401 | 0.001141667
402 | 0.001136111
403 | 0.001197222
404 | 0.001186111
405 | 0.001186111
406 | 0.001163889
407 | 0.001191667
408 | 0.001136111
409 | 0.001191667
410 | 0.001186111
411 | 0.001180556
412 | 0