## Cycle
Cycle (N) | Capacity (mAh)
1 | 485.7703
2 | 1473.491
3 | 1472.399
4 | 1470.825
5 | 1469.297
6 | 1467.602
7 | 1465.797
8 | 1464.015
9 | 1462.1424
10 | 1460.115
11 | 1457.8368
12 | 1455.584
13 | 1453.276
14 | 1450.956
15 | 1448.52
16 | 1445.993
17 | 1443.718
18 | 1441.228
19 | 1438.949
20 | 1436.56
21 | 1434.145
22 | 1431.87
23 | 1429.657
24 | 1427.471
25 | 1425.295
26 | 1423.154
27 | 1420.978
28 | 1418.867
29 | 1416.919
30 | 1414.951
31 | 1412.98
32 | 1410.917
33 | 1409.089
34 | 1407.277
35 | 1405.486
36 | 1403.704
37 | 1401.739
38 | 1399.918
39 | 1398.146
40 | 1396.075
41 | 1394.162
42 | 1392.168
43 | 1390.339
44 | 1388.44
45 | 1386.369
46 | 1384.381
47 | 1382.365
48 | 1380.25
49 | 1378.0496
50 | 1375.752
51 | 1373.638
52 | 1371.272
53 | 1368.81
54 | 1366.413
55 | 1363.794
56 | 1361.217
57 | 1358.529
58 | 1355.78
59 | 1352.952
60 | 1350.104
61 | 1347.257
62 | 1344.359
63 | 1341.469
64 | 1338.449
65 | 1335.403
66 | 1332.313
67 | 1329.132
68 | 1325.871
69 | 1322.491
70 | 1318.904
71 | 1315.069
72 | 1311.058
73 | 1306.895
74 | 1302.5032
75 | 1297.883
76 | 1292.9856
77 | 1288.009
78 | 1282.668
79 | 1277.188
80 | 1271.652
81 | 1266.029
82 | 1260.42
83 | 1254.722
84 | 1248.908
85 | 1243.072
86 | 1237.187
87 | 1231.272
88 | 1225.335
89 | 1219.329
90 | 1213.418
91 | 1207.504
92 | 1201.594
93 | 1195.734
94 | 1189.853
95 | 1184.036
96 | 1178.235
97 | 1172.454
98 | 1167.003
99 | 1161.581
100 | 1156.186
101 | 1150.921
102 | 1145.72
103 | 1140.5608
104 | 1135.492
105 | 1130.3608
106 | 1125.26
107 | 1120.259
108 | 1115.29
109 | 1110.482
110 | 1105.647
111 | 1100.87
112 | 1096.207
113 | 1091.48
114 | 1086.821
115 | 1082.224
116 | 1077.542
117 | 1072.9104
118 | 1068.208
119 | 1063.5352
120 | 1058.771
121 | 1054.0464
122 | 1049.275
123 | 1044.517
124 | 1039.804
125 | 1035.122
126 | 1030.389
127 | 1025.624
128 | 1020.877
129 | 1016.051
130 | 1011.171
131 | 1006.34
132 | 1001.435
133 | 996.4508
134 | 991.4532
135 | 986.397
136 | 981.222
137 | 975.9852
138 | 970.5202
139 | 965.0316
140 | 959.5061
141 | 953.8937
142 | 948.2256
143 | 942.4607
144 | 936.6681
145 | 930.7634
146 | 924.7719
147 | 918.6573
148 | 912.4937
149 | 906.1237
150 | 899.634
151 | 893.0125
152 | 886.2785
153 | 879.4204
154 | 872.3744
155 | 865.1502
156 | 857.8643
157 | 850.3849
158 | 842.6925
159 | 834.8764
160 | 826.8633
161 | 818.6433
162 | 810.0908
163 | 801.347
164 | 792.259
165 | 782.9138
166 | 773.2337
167 | 763.1632
168 | 752.7641
169 | 741.919
170 | 730.7108
171 | 719.1374
172 | 707.0479
173 | 694.4624
174 | 681.9116
175 | 668.9663
176 | 1.077689
177 | 0.2414222
178 | 0.1115778
179 | 0.081125
180 | 0.04968056
181 | 0.03882778
182 | 0.03226944
183 | 0.03218611
184 | 0.03008333
185 | 0.03010833
186 | 0.03225833
187 | 0.03008056
188 | 0.02575278
189 | 0.02147778
190 | 0.0215
191 | 0.02367222
192 | 0.02360278
193 | 0.02151111
194 | 0.01928333
195 | 0.01940278
196 | 0.017075
197 | 0.01499444
198 | 0.01281111
199 | 0.01706389
200 | 0.01282222
201 | 0.01274444
202 | 0.01063056
203 | 0.008502778
204 | 0.008508333
205 | 0.008463889
206 | 0.008530556
207 | 0.008458333
208 | 0.008458333
209 | 0.006311111
210 | 0.006311111
211 | 0.006333333
212 | 0.006377778
213 | 0.006366667
214 | 0.00635
215 | 0.004227778
216 | 0.004227778
217 | 0.004194444
218 | 0.004188889
219 | 0.004205556
220 | 0.004155556