## Cycle
Cycle (N) | Capacity (mAh)
1 | 488.374
2 | 1483.598
3 | 1482.086
4 | 1480.227
5 | 1478.707
6 | 1476.975
7 | 1475.253
8 | 1473.367
9 | 1471.748
10 | 1470.075
11 | 1468.255
12 | 1466.333
13 | 1464.252
14 | 1462.493
15 | 1460.582
16 | 1458.64
17 | 1456.715
18 | 1454.6608
19 | 1452.721
20 | 1450.869
21 | 1449.036
22 | 1447.361
23 | 1445.564
24 | 1443.725
25 | 1441.918
26 | 1440.0944
27 | 1438.311
28 | 1436.569
29 | 1434.9808
30 | 1433.301
31 | 1431.702
32 | 1429.927
33 | 1428.336
34 | 1426.674
35 | 1425.096
36 | 1423.465
37 | 1421.862
38 | 1420.266
39 | 1418.689
40 | 1417.109
41 | 1415.602
42 | 1414.099
43 | 1412.678
44 | 1411.139
45 | 1409.5592
46 | 1407.991
47 | 1406.454
48 | 1404.825
49 | 1403.197
50 | 1401.5832
51 | 1399.955
52 | 1398.276
53 | 1396.5464
54 | 1394.885
55 | 1393.096
56 | 1391.345
57 | 1389.5104
58 | 1387.749
59 | 1385.922
60 | 1384.012
61 | 1382.217
62 | 1380.294
63 | 1378.3624
64 | 1376.368
65 | 1374.371
66 | 1372.2976
67 | 1370.214
68 | 1368.02
69 | 1365.774
70 | 1363.492
71 | 1361.1464
72 | 1358.709
73 | 1356.206
74 | 1353.608
75 | 1350.857
76 | 1348.125
77 | 1345.217
78 | 1342.126
79 | 1339.176
80 | 1336.078
81 | 1332.847
82 | 1329.612
83 | 1326.2136
84 | 1322.7528
85 | 1319.178
86 | 1315.455
87 | 1311.648
88 | 1308.218
89 | 1304.566
90 | 1300.652
91 | 1296.466
92 | 1292.217
93 | 1287.833
94 | 1283.36
95 | 1278.868
96 | 1274.403
97 | 1269.943
98 | 1265.476
99 | 1260.972
100 | 1256.519
101 | 1252.062
102 | 1247.715
103 | 1243.383
104 | 1238.917
105 | 1234.616
106 | 1230.262
107 | 1225.88
108 | 1221.459
109 | 1217.1024
110 | 1212.718
111 | 1208.296
112 | 1203.942
113 | 1199.691
114 | 1195.504
115 | 1191.44
116 | 1187.38
117 | 1183.345
118 | 1179.327
119 | 1175.231
120 | 1171.213
121 | 1167.128
122 | 1163.113
123 | 1159.09
124 | 1155.0576
125 | 1151.122
126 | 1147.15
127 | 1143.177
128 | 1139.263
129 | 1135.2896
130 | 1131.345
131 | 1127.438
132 | 1123.516
133 | 1119.566
134 | 1115.574
135 | 1111.6656
136 | 1107.823
137 | 1103.942
138 | 1100.008
139 | 1096.222
140 | 1092.35
141 | 1088.427
142 | 1084.514
143 | 1080.6424
144 | 1076.69
145 | 1072.692
146 | 1068.693
147 | 1064.674
148 | 1060.57
149 | 1056.438
150 | 1052.388
151 | 1048.316
152 | 1044.138
153 | 1039.984
154 | 1035.8
155 | 1031.523
156 | 1027.22
157 | 1022.935
158 | 1018.5456
159 | 1014.135
160 | 1009.666
161 | 1005.182
162 | 1000.66
163 | 996.1516
164 | 991.5516
165 | 986.923
166 | 982.1479
167 | 977.326
168 | 972.5529
169 | 967.5757
170 | 962.5367
171 | 957.4276
172 | 952.3056
173 | 947.0076
174 | 941.6814
175 | 936.2233
176 | 930.69
177 | 925.0442
178 | 919.2416
179 | 913.2616
180 | 907.3222
181 | 901.2578
182 | 895.0027
183 | 888.6453
184 | 882.2604
185 | 875.7543
186 | 869.0227
187 | 862.1824
188 | 855.2116
189 | 848.1086
190 | 840.7602
191 | 833.2138
192 | 825.5837
193 | 817.6671
194 | 809.5496
195 | 801.1212
196 | 792.6019
197 | 783.7636
198 | 774.6385
199 | 765.4264
200 | 755.9764
201 | 746.2548
202 | 736.4686
203 | 726.3018
204 | 715.9525
205 | 705.5018
206 | 694.7593
207 | 683.7832
208 | 672.7942
209 | 661.5386
210 | 649.9995
211 | 638.3368
212 | 626.4843
213 | 614.52
214 | 602.3983
215 | 590.2605
216 | 579.1987
217 | 550.5929
218 | 215.2249
219 | 0.9965167
220 | 1.043539
221 | 0.9960139
222 | 0.9662444