## Cycle
Cycle (N) | Capacity (mAh)
1 | 484.0487
2 | 1450.648
3 | 1449.051
4 | 1447.306
5 | 1445.784
6 | 1443.959
7 | 1442.1456
8 | 1440.053
9 | 1437.873
10 | 1435.755
11 | 1433.321
12 | 1430.965
13 | 1428.426
14 | 1425.945
15 | 1423.734
16 | 1421.418
17 | 1419.195
18 | 1417.051
19 | 1414.926
20 | 1412.784
21 | 1410.651
22 | 1408.919
23 | 1406.7664
24 | 1404.783
25 | 1403.022
26 | 1401.296
27 | 1399.579
28 | 1397.74
29 | 1396.109
30 | 1394.348
31 | 1392.827
32 | 1391.24
33 | 1389.573
34 | 1387.844
35 | 1386.2976
36 | 1384.569
37 | 1382.894
38 | 1381.175
39 | 1379.465
40 | 1377.767
41 | 1376.037
42 | 1374.352
43 | 1372.618
44 | 1370.928
45 | 1369.171
46 | 1367.365
47 | 1365.636
48 | 1363.881
49 | 1362.1
50 | 1360.332
51 | 1358.516
52 | 1356.765
53 | 1354.928
54 | 1353.123
55 | 1351.331
56 | 1349.511
57 | 1347.717
58 | 1345.891
59 | 1344.04
60 | 1342.196
61 | 1340.326
62 | 1338.47
63 | 1336.555
64 | 1334.582
65 | 1332.661
66 | 1330.7432
67 | 1328.745
68 | 1326.766
69 | 1324.698
70 | 1322.56
71 | 1320.334
72 | 1317.977
73 | 1315.528
74 | 1312.8568
75 | 1310.075
76 | 1307.288
77 | 1304.396
78 | 1301.589
79 | 1298.6072
80 | 1295.438
81 | 1292.377
82 | 1289.227
83 | 1285.9272
84 | 1282.671
85 | 1279.276
86 | 1275.778
87 | 1272.1968
88 | 1268.4728
89 | 1264.599
90 | 1260.635
91 | 1257.369
92 | 1253.654
93 | 1249.446
94 | 1245.193
95 | 1240.868
96 | 1236.29
97 | 1231.592
98 | 1226.708
99 | 1221.707
100 | 1216.7096
101 | 1211.755
102 | 1206.787
103 | 1201.801
104 | 1196.782
105 | 1191.707
106 | 1186.653
107 | 1181.521
108 | 1176.463
109 | 1171.343
110 | 1166.113
111 | 1160.838
112 | 1155.535
113 | 1150.179
114 | 1144.803
115 | 1139.373
116 | 1134.008
117 | 1128.6552
118 | 1123.283
119 | 1117.961
120 | 1112.616
121 | 1107.21
122 | 1101.832
123 | 1096.264
124 | 1091.009
125 | 1086.101
126 | 1081.448
127 | 1076.917
128 | 1072.421
129 | 1067.972
130 | 1063.5576
131 | 1059.098
132 | 1054.717
133 | 1050.284
134 | 1045.861
135 | 1041.397
136 | 1036.864
137 | 1032.294
138 | 1027.683
139 | 1022.955
140 | 1018.203
141 | 1013.478
142 | 1008.636
143 | 1003.8104
144 | 999.0282
145 | 994.1976
146 | 989.3066
147 | 984.4226
148 | 979.4961
149 | 974.4958
150 | 969.5336
151 | 964.4436
152 | 959.3811
153 | 954.222
154 | 949.04
155 | 943.7326
156 | 938.4722
157 | 933.1095
158 | 927.6132
159 | 922.1133
160 | 916.5352
161 | 910.8965
162 | 905.1703
163 | 899.3607
164 | 893.3772
165 | 887.3436
166 | 881.1394
167 | 874.8353
168 | 868.3432
169 | 861.7518
170 | 854.9862
171 | 848.0997
172 | 841.5018
173 | 834.7634
174 | 0.0008805556
175 | 0.0007861111
176 | 0.0007166667
177 | 0.0007
178 | 0.00065
179 | 0.0006444444
180 | 0.0006777778
181 | 0.0006722222
182 | 0.0006444444
183 | 0.0006722222
184 | 0.0006777778
185 | 0.0006555556
186 | 0.0007
187 | 0.0007111111
188 | 0.00065
189 | 0.00065
190 | 0.0006666667
191 | 0.0006944444
192 | 0.0006388889
193 | 0.0007305556
194 | 0.0006888889
195 | 0.0006833333
196 | 0.0006833333
197 | 0.0006444444
198 | 0.0006833333
199 | 0.0006777778
200 | 0.0006611111
201 | 0.0006888889
202 | 0.0006722222
203 | 0.0007055556
204 | 0.0006777778
205 | 0.0006777778
206 | 0.0006777778
207 | 0.0006555556
208 | 0.0006666667
209 | 0.0006666667
210 | 0.0006722222
211 | 0.00065
212 | 0.0006777778
213 | 0.0007
214 | 0.0006666667
215 | 0.0006611111
216 | 0.0006388889
217 | 0.0006666667