## Cycle
Cycle (N) | Capacity (mAh)
1 | 1492.03
2 | 1491.535
3 | 1489.818
4 | 1488.048
5 | 1486.3496
6 | 1484.586
7 | 1482.802
8 | 1480.975
9 | 1479.006
10 | 1476.914
11 | 1474.702
12 | 1472.446
13 | 1470.0328
14 | 1467.6472
15 | 1465.266
16 | 1462.755
17 | 1460.279
18 | 1457.813
19 | 1455.438
20 | 1453.042
21 | 1450.678
22 | 1448.358
23 | 1446.012
24 | 1443.806
25 | 1441.539
26 | 1439.309
27 | 1437.117
28 | 1434.943
29 | 1432.873
30 | 1430.782
31 | 1428.73
32 | 1426.6544
33 | 1424.661
34 | 1422.695
35 | 1420.766
36 | 1418.886
37 | 1416.964
38 | 1415.066
39 | 1413.152
40 | 1411.249
41 | 1409.342
42 | 1407.418
43 | 1405.462
44 | 1403.482
45 | 1401.574
46 | 1399.505
47 | 1397.478
48 | 1395.433
49 | 1393.281
50 | 1391.202
51 | 1389.007
52 | 1386.834
53 | 1384.576
54 | 1382.307
55 | 1380.04
56 | 1377.658
57 | 1375.421
58 | 1373.096
59 | 1370.784
60 | 1368.481
61 | 1366.118
62 | 1363.812
63 | 1361.462
64 | 1359.147
65 | 1356.8
66 | 1354.369
67 | 1351.881
68 | 1349.1896
69 | 1346.461
70 | 1343.5608
71 | 1340.401
72 | 1336.968
73 | 1333.147
74 | 1329.202
75 | 1324.925
76 | 1320.478
77 | 1315.842
78 | 1310.967
79 | 1306.193
80 | 1301.263
81 | 1296.3464
82 | 1291.393
83 | 1286.303
84 | 1281.019
85 | 1275.696
86 | 1270.461
87 | 1264.479
88 | 1259.334
89 | 1254.888
90 | 1250.627
91 | 1246.526
92 | 1242.496
93 | 1238.509
94 | 1234.422
95 | 1230.599
96 | 1226.809
97 | 1222.998
98 | 1219.2624
99 | 1215.597
100 | 1211.852
101 | 1208.158
102 | 1204.532
103 | 1200.845
104 | 1197.222
105 | 1193.609
106 | 1190.022
107 | 1186.365
108 | 1182.758
109 | 1179.128
110 | 1175.533
111 | 1171.936
112 | 1168.338
113 | 1164.716
114 | 1161.098
115 | 1157.4872
116 | 1153.84
117 | 1150.094
118 | 1146.381
119 | 1142.6224
120 | 1138.848
121 | 1135.0592
122 | 1131.238
123 | 1127.296
124 | 1123.382
125 | 1119.416
126 | 1115.395
127 | 1111.339
128 | 1107.233
129 | 1103.0544
130 | 1098.889
131 | 1094.665
132 | 1090.368
133 | 1085.994
134 | 1081.547
135 | 1077.144
136 | 1072.648
137 | 1067.988
138 | 1063.284
139 | 1058.586
140 | 1053.734
141 | 1048.897
142 | 1043.958
143 | 1038.984
144 | 1033.897
145 | 1028.75
146 | 1023.527
147 | 1018.2648
148 | 1012.876
149 | 1007.374
150 | 1001.833
151 | 996.1919
152 | 990.4357
153 | 984.6476
154 | 978.7107
155 | 972.7202
156 | 966.5323
157 | 960.2573
158 | 953.8714
159 | 947.2878
160 | 940.5229
161 | 933.627
162 | 926.5434
163 | 919.2862
164 | 911.8132
165 | 904.1032
166 | 896.1945
167 | 888.0991
168 | 879.8602
169 | 871.3988
170 | 862.9214
171 | 854.2059
172 | 845.2707
173 | 836.222
174 | 826.87
175 | 817.3957
176 | 807.7323
177 | 797.903
178 | 787.8228
179 | 777.592
180 | 767.0604
181 | 756.3814
182 | 745.5173
183 | 734.462
184 | 723.3082
185 | 0.864975
186 | 0.2215917
187 | 0.3071889
188 | 0.1524194
189 | 0.1269917
190 | 0.1270972
191 | 0.1107417
192 | 0.1132139
193 | 0.1161583
194 | 0.1038556
195 | 0.1014917
196 | 0.1084111
197 | 0.1064333
198 | 0.09703611
199 | 0.09697222
200 | 0.09713611
201 | 0.0879
202 | 0.09465
203 | 0.08756667
204 | 0.08294444
205 | 0.08520833
206 | 0.08768611
207 | 0.08321389
208 | 0.08513611
209 | 0.08300833
210 | 0.07854722
211 | 0.08546111
212 | 0.092125
213 | 0.08096944
214 | 0.07625556
215 | 0.08326111
216 | 0.078875
217 | 0.08091944
218 | 0.07619444
219 | 0.07836389
220 | 0.07852222
221 | 0.07610556
222 | 0.07373611
223 | 0.08320556
224 | 0.08275833
225 | 0.07403333
226 | 0.07389444
227 | 0.07609722
228 | 0.06683889
229 | 0.0717
230 | 0.06680278
231 | 0.0646
232 | 0.06256667
233 | 0.06008056
234 | 0.05996111
235 | 0.06008611
236 | 0.06217778
237 | 0.06465278
238 | 0.06474722
239 | 0.05779167
240 | 0.05749167
241 | 0.05536667
242 | 0.05537778
243 | 0.05320556
244 | 0.05999444
245 | 0.05541111
246 | 0.05527222
247 | 0.05758056
248 | 0.05536944
249 | 0.05998056
250 | 0.05531389
251 | 0.05735833
252 | 0.05329167
253 | 0.05109167
254 | 0.04877778
255 | 0.04661389
256 | 0.05088333
257 | 0.04656667
258 | 0.0443
259 | 0.04206389
260 | 0.04215833
261 | 0.0464
262 | 0.05093889
263 | 0.04643611
264 | 0.04438333
265 | 0.04410833
266 | 0.048975
267 | 0.04215278
268 | 0.04189167
269 | 0.04633333
270 | 0.04628056
271 | 0.04410278
272 | 0.04429722
273 | 0.04426944
274 | 0.04196667
275 | 0.037725
276 | 0.04213056
277 | 0.04856389
278 | 0.04876389
279 | 0.04427778
280 | 0.0463
281 | 0.04623056
282 | 0.03983333
283 | 0.03990833
284 | 0.03983056
285 | 0.03978056
286 | 0.03533333
287 | 0.03525556
288 | 0.03527222
289 | 0.03541389
290 | 0.03547222
291 | 0.03536944
292 | 0.03751389
293 | 0.03529167
294 | 0.03530556
295 | 0.03513056
296 | 0.03519444
297 | 0.03517778
298 | 0.03520556
299 | 0.03521111
300 | 0.03506111
301 | 0.03749444
302 | 0.03515
303 | 0.03530833
304 | 0.03525833
305 | 0.03519444
306 | 0.03539722
307 | 0.03533889
308 | 0.03518056
309 | 0.03514444
310 | 0.035075
311 | 0.034925
312 | 0.03496389
313 | 0.03492222
314 | 0.03064722
315 | 0.03060278
316 | 0.03060278
317 | 0.03070556
318 | 0.03058611
319 | 0.02846111
320 | 0.02840556
321 | 0.02831944
322 | 0.0262
323 | 0.02831944
324 | 0.02615556
325 | 0.02609722
326 | 0.02838056
327 | 0.02836944
328 | 0.02834167
329 | 0.02835278
330 | 0.03055278
331 | 0.026125
332 | 0.02606944
333 | 0.026075
334 | 0.02608611
335 | 0.02395556
336 | 0.02611944
337 | 0.02602222
338 | 0.02394444
339 | 0.02388333
340 | 0.02611389
341 | 0.02383056
342 | 0.02615556
343 | 0.023825
344 | 0.02170556
345 | 0.02165556
346 | 0.01945556
347 | 0.02167222
348 | 0.02163056
349 | 0.02160278
350 | 0.01946111
351 | 0.02164444
352 | 0.01943889
353 | 0.017275
354 | 0.01727778
355 | 0.01722778
356 | 0.01941667
357 | 0.0195
358 | 0.01945556
359 | 0.01719444
360 | 0.017275
361 | 0.01510833
362 | 0.01728889
363 | 0.01508611
364 | 0.01503611
365 | 0.01290278
366 | 0.01286944
367 | 0.01508611
368 | 0.015
369 | 0.015025
370 | 0.01497222
371 | 0.01503333
372 | 0.01505278
373 | 0.01716667
374 | 0.01506944
375 | 0.01288056
376 | 0.01289444
377 | 0.01295
378 | 0.01502778
379 | 0.01285833
380 | 0.0129
381 | 0.01296111
382 | 0.01296111
383 | 0.01290278
384 | 0.01073333
385 | 0.01281944
386 | 0.01076111
387 | 0.01073889
388 | 0.01286944
389 | 0.01071667
390 | 0.0129
391 | 0.01068889
392 | 0.00855
393 | 0.008613889
394 | 0.008619444
395 | 0.01069444
396 | 0.01076111
397 | 0.01288611
398 | 0.01073889
399 | 0.01288333
400 | 0.01070556
401 | 0.01073889
402 | 0.01066111
403 | 0.008636111
404 | 0.01076667
405 | 0.008625
406 | 0.01070556
407 | 0.01066944
408 | 0.01071111
409 | 0.01076111
410 | 0.01069444
411 | 0.01071667
412 | 0.008641667
413 | 0.0107
414 | 0.008533333
415 | 0.008636111
416 | 0.008630556
417 | 0.008619444
418 | 0.006408333
419 | 0.008558333
420 | 0.00855
421 | 0.008522222
422 | 0.006483333
423 | 0.008466667
424 | 0.006413889
425 | 0.006441667
426 | 0.0085
427 | 0.006397222
428 | 0.00645
429 | 0.006408333
430 | 0.006363889
431 | 0.006408333
432 | 0.006386111
433 | 0.006352778
434 | 0.006402778
435 | 0.006408333
436 | 0.006391667
437 | 0.006391667
438 | 0.006380556
439 | 0.006336111
440 | 0.006313889
441 | 0.006375
442 | 0.006325
443 | 0.006336111
444 | 0.006325
445 | 0.006336111
446 | 0.006352778
447 | 0.006325
448 | 0.006375
449 | 0.006330556
450 | 0.004272222
451 | 0.004211111
452 | 0.004305556
453 | 0.004266667
454 | 0.006325
455 | 0.006277778
456 | 0.004211111
457 | 0.004238889
458 | 0.004238889
459 | 0.006288889
460 | 0.004261111
461 | 0.004216667
462 | 0.0042
463 | 0.006238889
464 | 0.0042
465 | 0.004255556
466 | 0.004244444
467 | 0.004227778
468 | 0.00425
469 | 0.004261111
470 | 0.006313889
471 | 0.006266667
472 | 0.006313889
473 | 0.004205556
474 | 0.004216667
475 | 0.0042
476 | 0.006255556
477 | 0.006336111
478 | 0.006266667
479 | 0.006261111
480 | 0.006286111
481 | 0.00625
482 | 0.004272222
483 | 0.006244444
484 | 0.004186111
485 | 0.004227778
486 | 0.004186111
487 | 0.004188889
488 | 0.004194444
489 | 0.004216667
490 | 0.004216667
491 | 0.004255556
492 | 0.004180556
493 | 0.004211111
494 | 0.004227778
495 | 0.00425
496 | 0.004191667
497 | 0.0042
498 | 0.004186111
499 | 0.004147222
500 | 0.002077778
501 | 0.004205556
502 | 0.004205556
503 | 0.004211111
504 | 0.004233333
505 | 0.004163889
506 | 0.004238889
507 | 0.004227778
508 | 0.004183333
509 | 0.004180556
510 | 0.004186111
511 | 0.004136111
512 | 0.004175
513 | 0.004169444
514 | 0.004152778
515 | 0.002077778
516 | 0.004169444
517 | 0.004125
518 | 0.004175
519 | 0.004188889
520 | 0.004130556
521 | 0.004158333
522 | 0