## Cycle
Cycle (N) | Capacity (mAh)
1 | 1494.094
2 | 1494.022
3 | 1492.695
4 | 1491.412
5 | 1489.982
6 | 1488.358
7 | 1486.776
8 | 1485.157
9 | 1483.5024
10 | 1481.79
11 | 1479.986
12 | 1478.152
13 | 1476.264
14 | 1474.468
15 | 1472.599
16 | 1470.721
17 | 1468.893
18 | 1466.971
19 | 1465.223
20 | 1463.438
21 | 1461.6528
22 | 1459.868
23 | 1458.029
24 | 1456.408
25 | 1454.674
26 | 1452.946
27 | 1451.353
28 | 1449.676
29 | 1448.131
30 | 1446.516
31 | 1445.037
32 | 1443.425
33 | 1441.905
34 | 1440.481
35 | 1438.996
36 | 1437.6
37 | 1436.196
38 | 1434.8224
39 | 1433.411
40 | 1432.035
41 | 1430.66
42 | 1429.253
43 | 1427.846
44 | 1426.438
45 | 1425.037
46 | 1423.572
47 | 1422.145
48 | 1420.691
49 | 1419.155
50 | 1417.702
51 | 1416.138
52 | 1414.541
53 | 1412.932
54 | 1411.29
55 | 1409.621
56 | 1407.815
57 | 1406.199
58 | 1404.411
59 | 1402.68
60 | 1400.964
61 | 1399.188
62 | 1397.442
63 | 1395.676
64 | 1393.904
65 | 1392.101
66 | 1390.252
67 | 1388.344
68 | 1386.263
69 | 1384.361
70 | 1382.34
71 | 1380.388
72 | 1378.446
73 | 1376.438
74 | 1374.406
75 | 1372.284
76 | 1370.218
77 | 1368.068
78 | 1365.86
79 | 1363.714
80 | 1361.398
81 | 1359.138
82 | 1356.775
83 | 1354.371
84 | 1352.011
85 | 1349.584
86 | 1347.197
87 | 1344.725
88 | 1342.339
89 | 1339.884
90 | 1337.4472
91 | 1335.061
92 | 1332.547
93 | 1330.141
94 | 1327.734
95 | 1325.315
96 | 1322.863
97 | 1320.463
98 | 1318.04
99 | 1315.569
100 | 1313.115
101 | 1310.709
102 | 1308.267
103 | 1305.855
104 | 1303.462
105 | 1301.012
106 | 1298.565
107 | 1296.009
108 | 1293.5832
109 | 1291.1096
110 | 1288.639
111 | 1286.121
112 | 1283.685
113 | 1281.213
114 | 1278.673
115 | 1276.186
116 | 1273.609
117 | 1270.993
118 | 1268.542
119 | 1266.033
120 | 1263.506
121 | 1261.024
122 | 1258.539
123 | 1256.077
124 | 1253.682
125 | 1251.229
126 | 1248.815
127 | 1246.441
128 | 1244.0296
129 | 1241.5832
130 | 1239.23
131 | 1236.8208
132 | 1234.465
133 | 1232.148
134 | 1229.799
135 | 1227.471
136 | 1225.179
137 | 1222.849
138 | 1220.559
139 | 1218.261
140 | 1215.907
141 | 1213.572
142 | 1211.217
143 | 1208.85
144 | 1206.526
145 | 1204.167
146 | 1201.809
147 | 1199.477
148 | 1197.092
149 | 1194.742
150 | 1192.393
151 | 1190.04
152 | 1187.658
153 | 1185.344
154 | 1182.934
155 | 1180.599
156 | 1178.244
157 | 1175.883
158 | 1173.5424
159 | 1171.169
160 | 1168.77
161 | 1166.411
162 | 1164.018
163 | 1161.623
164 | 1159.238
165 | 1156.817
166 | 1154.42
167 | 1151.97
168 | 1149.487
169 | 1147.062
170 | 1144.577
171 | 1142.064
172 | 1139.592
173 | 1137.044
174 | 1134.491
175 | 1131.879
176 | 1129.2144
177 | 1126.554
178 | 1123.807
179 | 1121.053
180 | 1118.271
181 | 1115.396
182 | 1112.584
183 | 1109.682
184 | 1106.683
185 | 1103.719
186 | 1100.654
187 | 1097.649
188 | 1094.593
189 | 1091.41
190 | 1088.224
191 | 1084.924
192 | 1081.626
193 | 1078.3024
194 | 1074.86
195 | 1071.477
196 | 1067.94
197 | 1064.4008
198 | 1060.765
199 | 1057.075
200 | 1053.393
201 | 1049.552
202 | 1045.73
203 | 1041.778
204 | 1037.822
205 | 1033.861
206 | 1029.728
207 | 1025.616
208 | 1021.434
209 | 1017.144
210 | 1012.841
211 | 1008.3936
212 | 1003.965
213 | 999.3864
214 | 994.8034
215 | 990.0353
216 | 985.2136
217 | 980.3069
218 | 975.2589
219 | 970.0953
220 | 964.761
221 | 959.4062
222 | 953.8402
223 | 948.2227
224 | 942.4345
225 | 936.4891
226 | 930.3643
227 | 924.0351
228 | 917.5443
229 | 910.7887
230 | 903.8069
231 | 896.5656
232 | 889.0381
233 | 881.1951
234 | 873.1759
235 | 864.9783
236 | 856.7916
237 | 848.2436
238 | 839.555
239 | 0.001833333
240 | 0.001586111
241 | 0.001388889
242 | 0.001388889
243 | 0.001294444
244 | 0.001225
245 | 0.001233333
246 | 0.001233333
247 | 0.001202778
248 | 0.001266667
249 | 0.001233333
250 | 0.001197222
251 | 0.001222222
252 | 0.00125
253 | 0.001272222
254 | 0.001191667
255 | 0.001202778
256 | 0.001180556
257 | 0.001186111
258 | 0.001063889
259 | 0.001175
260 | 0.001163889
261 | 0.001125
262 | 0.001175
263 | 0.001113889
264 | 0.001225
265 | 0.001113889
266 | 0.001130556
267 | 0.001086111
268 | 0.001119444
269 | 0.001130556
270 | 0.001169444
271 | 0.001130556
272 | 0.001119444
273 | 0.001041667
274 | 0.001191667
275 | 0.001113889
276 | 0.001102778
277 | 0.001136111
278 | 0.001036111
279 | 0.001091667
280 | 0.001136111
281 | 0.001075
282 | 0.001125
283 | 0.001091667
284 | 0.001102778
285 | 0.001080556
286 | 0.001063889
287 | 0.001080556
288 | 0.001108333
289 | 0.001075
290 | 0.001136111
291 | 0.001041667
292 | 0.001091667
293 | 0.001086111
294 | 0.001108333
295 | 0.001052778
296 | 0.001069444
297 | 0.001075
298 | 0.001091667
299 | 0.001069444
300 | 0.001058333
301 | 0.001052778
302 | 0.001069444
303 | 0.001052778
304 | 0.001069444
305 | 0.001080556
306 | 0.001091667
307 | 0.001091667
308 | 0.001091667
309 | 0.001063889
310 | 0.001091667
311 | 0.001030556
312 | 0.0009611111
313 | 0.001036111
314 | 0.001069444
315 | 0.001019444
316 | 0.001041667
317 | 0.001080556
318 | 0.001069444
319 | 0.0009777778
320 | 0.001041667
321 | 0.001063889
322 | 0.001063889
323 | 0.001069444
324 | 0.001041667
325 | 0.001052778
326 | 0.001002778
327 | 0.001091667
328 | 0.0009972222
329 | 0.001069444
330 | 0.001058333
331 | 0.001047222
332 | 0.001025
333 | 0.0009972222
334 | 0.0009611111
335 | 0.0009555556
336 | 0.001075
337 | 0.001075
338 | 0.001041667
339 | 0.001008333
340 | 0.0009861111
341 | 0.001013889
342 | 0.001058333
343 | 0.001086111
344 | 0.0009916667
345 | 0.001019444
346 | 0.0009722222
347 | 0.001036111
348 | 0.001036111
349 | 0.001075
350 | 0.001036111
351 | 0.001002778
352 | 0.001030556
353 | 0.001019444
354 | 0.0009666667
355 | 0.0009861111
356 | 0.0009666667
357 | 0.001036111
358 | 0.001019444
359 | 0.00095
360 | 0.001025
361 | 0.0009861111
362 | 0.0009972222
363 | 0.001052778
364 | 0.001058333
365 | 0.0009916667
366 | 0.001052778
367 | 0.001041667
368 | 0.001052778
369 | 0.001013889
370 | 0.0009861111
371 | 0.0009611111
372 | 0.001108333
373 | 0.001002778
374 | 0.001019444
375 | 0.001013889
376 | 0.001047222
377 | 0.0009333333
378 | 0.001025
379 | 0.001013889
380 | 0.001025
381 | 0.0009333333
382 | 0.001008333
383 | 0.001025
384 | 0.0009777778
385 | 0.0009916667
386 | 0.0009277778
387 | 0.0009972222
388 | 0.001041667
389 | 0.001041667
390 | 0.0009777778
391 | 0.001041667
392 | 0.001080556
393 | 0.0009444444
394 | 0.001047222
395 | 0.0009861111
396 | 0.001025
397 | 0.0009722222
398 | 0.001075
399 | 0.0009972222
400 | 0.0009861111
401 | 0.0009333333
402 | 0.001025
403 | 0.0009777778
404 | 0.001008333
405 | 0.001036111
406 | 0.0009555556
407 | 0.001041667
408 | 0.00095
409 | 0.0009444444
410 | 0.0009861111
411 | 0.0009972222
412 | 0.0009972222
413 | 0.0009666667
414 | 0.0009777778
415 | 0.0009611111
416 | 0.001025
417 | 0.0009555556
418 | 0.001036111
419 | 0.0009388889
420 | 0.001002778
421 | 0.001019444
422 | 0.001019444
423 | 0.0009444444
424 | 0.001030556
425 | 0.0009861111
426 | 0.0009972222
427 | 0.001069444
428 | 0.0009722222
429 | 0.0009722222
430 | 0.001063889
431 | 0.0009555556
432 | 0.00095
433 | 0.001058333
434 | 0.001052778
435 | 0.0009277778
436 | 0.001047222
437 | 0.001058333
438 | 0.001008333
439 | 0.0009555556
440 | 0.0009444444
441 | 0.0009555556
442 | 0.001025
443 | 0.001086111
444 | 0.0009861111
445 | 0.001008333
446 | 0.0009666667
447 | 0.001047222
448 | 0.001030556
449 | 0.0009611111
450 | 0.0009777778
451 | 0.001002778
452 | 0.0009444444
453 | 0.0009777778
454 | 0.001019444
455 | 0.0009333333
456 | 0.0009861111
457 | 0.001002778
458 | 0.001002778
459 | 0.0009611111
460 | 0.001036111
461 | 0.001002778
462 | 0.001047222
463 | 0.0009777778
464 | 0.001030556
465 | 0.0009777778
466 | 0.0009777778
467 | 0.00095
468 | 0.0009972222
469 | 0.0009111111
470 | 0.0009972222
471 | 0.0009611111
472 | 0.0009611111
473 | 0.0009722222
474 | 0.0009222222
475 | 0.001013889
476 | 0.0009055556
477 | 0.0009444444
478 | 0.0009166667
479 | 0.001019444
480 | 0.00095
481 | 0.001036111
482 | 0.001041667
483 | 0.001002778
484 | 0.001041667
485 | 0.0009861111
486 | 0.0009861111
487 | 0.001030556
488 | 0.0009277778
489 | 0.001008333
490 | 0.0009444444
491 | 0.001052778
492 | 0.0009861111
493 | 0.0009277778
494 | 0.0009861111
495 | 0.001058333
496 | 0.0009611111
497 | 0.001019444
498 | 0.0009222222
499 | 0.001013889
500 | 0.0009722222
501 | 0.001002778
502 | 0.001013889
503 | 0.001025
504 | 0.0009
505 | 0.001063889
506 | 0.0009916667
507 | 0.0009916667
508 | 0.001019444
509 | 0.0009222222
510 | 0.001041667
511 | 0.001013889
512 | 0.001013889
513 | 0.0009972222
514 | 0.001058333
515 | 0.001058333
516 | 0.0009722222
517 | 0.00095
518 | 0.001019444
519 | 0.001036111
520 | 0.001047222
521 | 0.001019444
522 | 0.001047222
523 | 0.001069444
524 | 0.001036111
525 | 0.001041667
526 | 0.001058333
527 | 0.0009222222
528 | 0.0009444444
529 | 0.001069444
530 | 0.0009388889
531 | 0.001002778
532 | 0.0009916667
533 | 0.0009777778
534 | 0.0009388889
535 | 0.0009666667
536 | 0.001008333
537 | 0.001052778
538 | 0.0009611111
539 | 0.001069444
540 | 0.0009972222
541 | 0.0009555556
542 | 0.0009722222
543 | 0.0009666667
544 | 0.001047222
545 | 0.0009611111
546 | 0.001002778
547 | 0.001019444
548 | 0.001013889
549 | 0.0009388889
550 | 0.001008333
551 | 0.0009861111
552 | 0.001030556
553 | 0.001047222
554 | 0.001041667
555 | 0.0009861111
556 | 0.0009666667
557 | 0.0009111111
558 | 0.0009777778
559 | 0.0009777778
560 | 0.001002778
561 | 0.0009666667
562 | 0.0009333333
563 | 0.0009722222
564 | 0.001036111
565 | 0.00095
566 | 0.0009972222
567 | 0.001069444
568 | 0.0009777778
569 | 0.001030556
570 | 0.0009777778
571 | 0.001030556
572 | 0.0009722222
573 | 0.001025
574 | 0.001002778
575 | 0.001047222
576 | 0.001058333
577 | 0.001008333
578 | 0.0009916667
579 | 0.0009722222
580 | 0.00095
581 | 0.0009611111
582 | 0.0009722222
583 | 0.0009972222
584 | 0.001019444
585 | 0.0009777778
586 | 0.001019444
587 | 0.001002778
588 | 0.0009916667
589 | 0.00095
590 | 0.0009277778
591 | 0.001019444
592 | 0.0009666667
593 | 0.001047222
594 | 0.00095
595 | 0.0009861111
596 | 0.0009611111
597 | 0.001019444
598 | 0.001019444
599 | 0.0009972222
600 | 0.001008333
601 | 0.0009111111
602 | 0.001041667
603 | 0.001080556
604 | 0.001030556
605 | 0.001030556
606 | 0.001030556
607 | 0.001002778
608 | 0.001013889
609 | 0.0009666667
610 | 0.0009666667
611 | 0.0009388889
612 | 0.0009777778
613 | 0.001002778
614 | 0.001069444
615 | 0.0009777778
616 | 0.0009222222
617 | 0.0009972222
618 | 0.001041667
619 | 0.001063889
620 | 0.0009555556
621 | 0.0009777778
622 | 0.001002778
623 | 0.0009722222
624 | 0.001058333
625 | 0.001030556
626 | 0.0009555556
627 | 0.001019444
628 | 0.0009722222
629 | 0.0009166667
630 | 0.0009916667
631 | 0.0009916667
632 | 0.001052778
633 | 0.001041667
634 | 0.0009972222
635 | 0.001019444
636 | 0.001002778
637 | 0.001030556
638 | 0.0009555556
639 | 0.001036111
640 | 0.001019444
641 | 0.0009277778
642 | 0.001030556
643 | 0.0009222222
644 | 0.0009555556
645 | 0.001030556
646 | 0.0009861111
647 | 0.001030556
648 | 0.0009972222
649 | 0.001025
650 | 0.001036111
651 | 0.001052778
652 | 0