## Cycle
Cycle (N) | Capacity (mAh)
1 | 498.4146
2 | 1463.82
3 | 1462.576
4 | 1460.96
5 | 1459.087
6 | 1457.128
7 | 1454.663
8 | 1448.848
9 | 1186.043
10 | 1308.393
11 | 1426.373
12 | 1425.938
13 | 1424.996
14 | 1423.691
15 | 1422.123
16 | 1420.369
17 | 1418.431
18 | 1416.4072
19 | 1414.291
20 | 1412.135
21 | 1409.9592
22 | 1407.742
23 | 1405.545
24 | 1403.364
25 | 1401.186
26 | 1399.036
27 | 1396.885
28 | 1394.723
29 | 1392.6296
30 | 1390.765
31 | 1388.69
32 | 1386.688
33 | 1384.57
34 | 1382.423
35 | 1380.211
36 | 1378.043
37 | 1376.086
38 | 1374.138
39 | 1371.469
40 | 1369.175
41 | 1366.916
42 | 1364.702
43 | 1362.501
44 | 1360.29
45 | 1358.075
46 | 1355.866
47 | 1353.648
48 | 1351.441
49 | 1349.222
50 | 1346.985
51 | 1344.763
52 | 1342.482
53 | 1340.175
54 | 1337.8544
55 | 1335.434
56 | 1332.957
57 | 1330.349
58 | 1327.589
59 | 1324.777
60 | 1321.632
61 | 1318.267
62 | 1314.702
63 | 1310.9432
64 | 1306.987
65 | 1302.914
66 | 1298.646
67 | 1294.271
68 | 1289.803
69 | 1285.255
70 | 1280.601
71 | 1275.905
72 | 1271.106
73 | 1266.1
74 | 1260.986
75 | 1255.779
76 | 1250.5608
77 | 1245.39
78 | 1240.181
79 | 1234.786
80 | 1229.285
81 | 1223.862
82 | 1218.492
83 | 1213.055
84 | 1207.6336
85 | 1202.266
86 | 1196.845
87 | 1191.8032
88 | 1187.069
89 | 1182.558
90 | 1178.191
91 | 1173.908
92 | 1169.741
93 | 1165.542
94 | 1161.3832
95 | 1157.162
96 | 1153.067
97 | 1148.963
98 | 1144.829
99 | 1140.704
100 | 1136.609
101 | 1132.476
102 | 1128.382
103 | 1124.291
104 | 1120.3192
105 | 1116.281
106 | 1112.217
107 | 1108.063
108 | 1103.924
109 | 1099.797
110 | 1095.66
111 | 1091.497
112 | 1087.327
113 | 1083.101
114 | 1078.812
115 | 1074.51
116 | 1070.148
117 | 1065.733
118 | 1061.302
119 | 1056.819
120 | 1052.298
121 | 1047.7224
122 | 1043.119
123 | 1038.41
124 | 1033.655
125 | 1028.8336
126 | 1023.962
127 | 1019.015
128 | 1014.0024
129 | 1008.894
130 | 1003.769
131 | 998.4875
132 | 993.1656
133 | 987.698
134 | 982.1281
135 | 976.418
136 | 970.6433
137 | 964.7679
138 | 958.7592
139 | 952.5782
140 | 946.2758
141 | 939.7457
142 | 933.1472
143 | 926.3844
144 | 919.3497
145 | 912.0791
146 | 904.6428
147 | 896.9051
148 | 888.9945
149 | 880.7937
150 | 872.3913
151 | 863.7402
152 | 854.8852
153 | 845.7335
154 | 836.2732
155 | 826.4291
156 | 816.2065
157 | 805.6173
158 | 794.6474
159 | 783.229
160 | 771.31
161 | 758.9068
162 | 746.0091
163 | 732.6557
164 | 718.772
165 | 704.4296
166 | 689.5341
167 | 674.1343
168 | 658.269
169 | 641.9534
170 | 625.214
171 | 608.247
172 | 591.0637
173 | 573.7268
174 | 556.2656
175 | 538.8247
176 | 521.2779
177 | 503.6243
178 | 486.0178
179 | 468.3552
180 | 450.6951
181 | 433.1352
182 | 415.5679
183 | 398.2304
184 | 381.1342
185 | 364.2433
186 | 347.6118
187 | 331.2986
188 | 315.3284
189 | 299.7205
190 | 284.5331
191 | 269.8014
192 | 255.5624
193 | 241.8285
194 | 228.7041
195 | 216.0913
196 | 204.0494
197 | 192.5486
198 | 181.5717
199 | 171.1713
200 | 161.3065
201 | 151.9224
202 | 143.049
203 | 134.6595
204 | 126.7026
205 | 119.217
206 | 112.2577
207 | 105.7272
208 | 99.6695
209 | 94.0896
210 | 88.94942
211 | 84.25669
212 | 79.95988
213 | 75.98374
214 | 72.40289
215 | 69.15817
216 | 66.24013
217 | 63.57535
218 | 61.13974
219 | 58.96933
220 | 57.0363
221 | 55.2963
222 | 53.76447
223 | 52.39976
224 | 51.17432
225 | 50.13657
226 | 49.21537
227 | 48.41921
228 | 47.71824
229 | 47.13287
230 | 46.58949
231 | 46.09992
232 | 45.64494
233 | 45.26239
234 | 44.91427
235 | 44.56427
236 | 44.27364
237 | 44.01408
238 | 43.75616
239 | 43.53439
240 | 43.29715
241 | 43.10597
242 | 42.88834
243 | 42.72691
244 | 42.56726
245 | 42.41142
246 | 42.26072
247 | 42.11529
248 | 41.974475
249 | 41.83786
250 | 41.69442
251 | 41.58306
252 | 41.45806
253 | 41.36019
254 | 41.25557
255 | 41.14455
256 | 41.04797
257 | 40.94664
258 | 40.8422
259 | 40.753725
260 | 40.64475
261 | 40.54316
262 | 40.44994
263 | 40.38581
264 | 40.29089
265 | 40.20767
266 | 40.10328
267 | 40.02876
268 | 0