## Cycle
Cycle (N) | Capacity (mAh)
1 | 513.2589
2 | 1500.105
3 | 1498.3
4 | 1496.196
5 | 1494.117
6 | 1492.191
7 | 1489.994
8 | 1488.349
9 | 1317.089
10 | 671.0007
11 | 1480.027
12 | 1478.707
13 | 1477.044
14 | 1475.1864
15 | 1473.136
16 | 1471.025
17 | 1468.8272
18 | 1466.626
19 | 1464.388
20 | 1462.112
21 | 1459.838
22 | 1457.592
23 | 1455.348
24 | 1453.128
25 | 1450.916
26 | 1448.763
27 | 1446.646
28 | 1444.539
29 | 1442.648
30 | 1440.748
31 | 1438.8128
32 | 1436.92
33 | 1435.001
34 | 1432.954
35 | 1431.045
36 | 1429.273
37 | 1427.848
38 | 1425.479
39 | 1423.446
40 | 1421.546
41 | 1419.642
42 | 1417.775
43 | 1415.87
44 | 1413.923
45 | 1412.003
46 | 1410.045
47 | 1408.072
48 | 1406.072
49 | 1404.009
50 | 1401.953
51 | 1399.882
52 | 1397.834
53 | 1395.772
54 | 1393.686
55 | 1391.6
56 | 1389.5128
57 | 1387.402
58 | 1385.42
59 | 1383.268
60 | 1381.067
61 | 1378.831
62 | 1376.58
63 | 1374.154
64 | 1371.657
65 | 1369.059
66 | 1366.334
67 | 1363.495
68 | 1360.541
69 | 1357.492
70 | 1354.344
71 | 1351.113
72 | 1347.809
73 | 1344.386
74 | 1340.88
75 | 1337.351
76 | 1333.7104
77 | 1329.988
78 | 1326.178
79 | 1322.246
80 | 1318.1768
81 | 1313.9728
82 | 1309.635
83 | 1305.254
84 | 1300.91
85 | 1296.4768
86 | 1292.001
87 | 1287.5224
88 | 1282.882
89 | 1278.401
90 | 1274.058
91 | 1269.721
92 | 1265.322
93 | 1261.013
94 | 1256.708
95 | 1252.466
96 | 1248.274
97 | 1244.12
98 | 1240.004
99 | 1235.921
100 | 1231.832
101 | 1227.878
102 | 1223.833
103 | 1219.777
104 | 1215.684
105 | 1211.636
106 | 1207.636
107 | 1203.598
108 | 1199.593
109 | 1195.598
110 | 1191.589
111 | 1187.6136
112 | 1183.67
113 | 1179.667
114 | 1175.74
115 | 1171.788
116 | 1167.867
117 | 1164.006
118 | 1160.132
119 | 1156.295
120 | 1152.428
121 | 1148.522
122 | 1144.681
123 | 1140.866
124 | 1137.057
125 | 1133.286
126 | 1129.526
127 | 1125.8
128 | 1122.118
129 | 1118.431
130 | 1114.7624
131 | 1111.051
132 | 1107.327
133 | 1103.584
134 | 1099.804
135 | 1095.968
136 | 1092.119
137 | 1088.211
138 | 1084.267
139 | 1080.286
140 | 1076.297
141 | 1072.236
142 | 1068.149
143 | 1064.026
144 | 1059.908
145 | 1055.713
146 | 1051.489
147 | 1047.165
148 | 1042.795
149 | 1038.4
150 | 1033.94
151 | 1029.391
152 | 1024.753
153 | 1020.159
154 | 1015.419
155 | 1010.541
156 | 1005.695
157 | 1000.78
158 | 995.8757
159 | 990.7888
160 | 985.6786
161 | 980.4833
162 | 975.2215
163 | 969.8577
164 | 964.3875
165 | 958.8364
166 | 953.1669
167 | 947.3929
168 | 941.5227
169 | 935.5586
170 | 929.4944
171 | 923.2375
172 | 916.8935
173 | 910.3426
174 | 903.6851
175 | 896.8891
176 | 889.914
177 | 882.8373
178 | 875.5412
179 | 868.0417
180 | 860.4123
181 | 852.4908
182 | 844.3299
183 | 836.0082
184 | 827.5213
185 | 818.7317
186 | 809.7052
187 | 800.5489
188 | 791.134
189 | 781.4487
190 | 771.4602
191 | 761.2928
192 | 750.7849
193 | 740.1607
194 | 729.3622
195 | 718.3636
196 | 707.1705
197 | 695.7604
198 | 684.1706
199 | 672.3036
200 | 660.2794
201 | 648.1355
202 | 635.7262
203 | 623.1271
204 | 610.374
205 | 597.4212
206 | 584.2558
207 | 570.8688
208 | 557.2506
209 | 543.2171
210 | 528.9878
211 | 514.4509
212 | 499.5718
213 | 484.398
214 | 468.9832
215 | 453.2408
216 | 437.2704
217 | 421.06
218 | 404.6772
219 | 388.1988
220 | 371.5835
221 | 355.1482
222 | 338.76
223 | 322.5418
224 | 306.5922
225 | 291.0258
226 | 275.867
227 | 261.1368
228 | 246.9909
229 | 233.3635
230 | 220.2931
231 | 207.7751
232 | 195.8855
233 | 184.6539
234 | 173.9672
235 | 163.8748
236 | 154.3716
237 | 145.5038
238 | 137.0999
239 | 129.2073
240 | 121.8428
241 | 114.9032
242 | 108.4312
243 | 102.3347
244 | 96.71974
245 | 91.44552
246 | 86.61074
247 | 82.19122
248 | 78.12423
249 | 74.44116
250 | 71.07126
251 | 68.02388
252 | 65.2701
253 | 62.79719
254 | 60.51502
255 | 58.54062
256 | 56.76594
257 | 55.25196
258 | 53.90977
259 | 52.75537
260 | 51.74567
261 | 50.83879
262 | 50.07604
263 | 49.39114
264 | 48.78003
265 | 48.2141
266 | 47.71682
267 | 47.25582
268 | 46.8244
269 | 46.44422
270 | 46.11092
271 | 45.79171
272 | 45.516375
273 | 45.26286
274 | 45.00941
275 | 44.77994
276 | 44.55134
277 | 44.3325
278 | 44.12786
279 | 43.93627
280 | 43.75447
281 | 43.58552
282 | 43.42304
283 | 43.25827
284 | 43.09448
285 | 42.95079
286 | 42.80974
287 | 42.664575
288 | 42.52794
289 | 42.39999
290 | 42.26674
291 | 42.14023
292 | 42.01109
293 | 41.88721
294 | 41.77658
295 | 41.66129
296 | 41.54357
297 | 41.42084
298 | 41.30221
299 | 41.19536
300 | 41.09346
301 | 40.97823
302 | 40.86454
303 | 40.761225
304 | 40.65244
305 | 40.54683
306 | 40.43784
307 | 40.34054
308 | 40.22782
309 | 40.12322
310 | 40.01093
311 | 39.91413
312 | 39.79805
313 | 39.69082
314 | 39.57735
315 | 39.47066
316 | 39.36221
317 | 39.2718
318 | 39.17636
319 | 39.07089
320 | 38.97398
321 | 38.8723
322 | 38.76189
323 | 38.67615
324 | 38.58873
325 | 38.48833
326 | 38.39726
327 | 38.29572
328 | 38.19092
329 | 38.094
330 | 37.993725
331 | 37.90628
332 | 37.81022
333 | 37.735225
334 | 37.62889
335 | 37.52946
336 | 37.42744
337 | 37.32753
338 | 37.23805
339 | 37.14193
340 | 37.05407
341 | 36.94861
342 | 36.86141
343 | 36.78117
344 | 36.70043
345 | 36.60794
346 | 36.51543
347 | 36.42068
348 | 36.33409
349 | 36.26021
350 | 36.15981
351 | 36.06189
352 | 35.9739
353 | 35.87777
354 | 35.79603
355 | 35.71864
356 | 35.63046
357 | 35.54856
358 | 35.4509
359 | 35.36226
360 | 35.28504
361 | 35.18474
362 | 35.10034
363 | 35.01936
364 | 34.9342
365 | 34.85445
366 | 34.77743
367 | 34.70709
368 | 34.62069
369 | 34.54534
370 | 34.46271
371 | 34.37473
372 | 34.28898
373 | 34.21016
374 | 34.12479
375 | 34.03649
376 | 33.95555
377 | 33.87938
378 | 33.80551
379 | 33.72796
380 | 33.64813
381 | 33.56917
382 | 33.49947
383 | 33.41828
384 | 33.33485
385 | 33.25761
386 | 33.18584
387 | 33.12095
388 | 33.04254
389 | 32.97349
390 | 32.89308
391 | 32.82015
392 | 32.74999
393 | 32.68631
394 | 32.60916
395 | 32.52799
396 | 32.45827
397 | 32.38724
398 | 32.32363
399 | 32.25559
400 | 32.18956
401 | 32.13169
402 | 32.04828
403 | 31.98299
404 | 31.91024
405 | 31.83347
406 | 31.76847
407 | 31.69625
408 | 31.6265
409 | 31.56191
410 | 31.49449
411 | 31.43521
412 | 31.372975
413 | 31.2928
414 | 31.23153
415 | 31.16345
416 | 31.10639
417 | 31.035925
418 | 30.981275
419 | 30.92513
420 | 30.87304
421 | 30.8033
422 | 30.73407
423 | 30.67201
424 | 30.62176
425 | 30.56047
426 | 30.51614
427 | 30.45731
428 | 30.40411
429 | 30.35586
430 | 30.293
431 | 30.23515
432 | 30.18091
433 | 30.13266
434 | 30.08522
435 | 30.03126
436 | 29.99426
437 | 29.93914
438 | 29.88899
439 | 29.83828
440 | 29.78552
441 | 29.73728
442 | 29.67751
443 | 29.62856
444 | 29.58606
445 | 29.53439
446 | 29.48888
447 | 29.42776
448 | 29.37021
449 | 29.32007
450 | 29.26436
451 | 29.20989
452 | 29.15751
453 | 29.13116
454 | 29.08299
455 | 29.03013
456 | 28.98164
457 | 28.92895
458 | 28.87592
459 | 28.82329
460 | 28.77398
461 | 28.72223
462 | 28.69051
463 | 28.64077
464 | 28.60554
465 | 28.54692
466 | 28.49533
467 | 28.44198
468 | 28.38795
469 | 28.34337
470 | 28.29919
471 | 28.25637
472 | 28.21983
473 | 28.17554
474 | 28.11621
475 | 28.07452
476 | 28.02913
477 | 27.98362
478 | 27.9399
479 | 27.89372
480 | 27.85421
481 | 27.81179
482 | 27.772
483 | 27.73394
484 | 27.70099
485 | 27.65756
486 | 27.602025
487 | 27.55739
488 | 27.519225
489 | 27.4675
490 | 27.41925
491 | 27.36131
492 | 27.31841
493 | 27.27806
494 | 27.2369
495 | 27.19729
496 | 27.1492
497 | 27.11883
498 | 27.08376
499 | 27.04551
500 | 27.0001
501 | 26.96942
502 | 26.93101
503 | 26.893275
504 | 26.86386
505 | 26.78753
506 | 26.7552
507 | 26.70987
508 | 26.66362
509 | 26.6103
510 | 26.57671
511 | 26.53549
512 | 26.49665
513 | 26.4661
514 | 26.43675
515 | 26.392575
516 | 26.35008
517 | 26.31174
518 | 26.27215
519 | 26.22316
520 | 26.1774
521 | 26.12908
522 | 26.07533
523 | 26.03111
524 | 25.97615
525 | 25.94464
526 | 25.91061
527 | 25.87374
528 | 25.83501
529 | 25.801975
530 | 25.77785
531 | 25.75016
532 | 25.72494
533 | 25.70143
534 | 25.66131
535 | 25.64522
536 | 25.62059
537 | 25.58085
538 | 25.54986
539 | 25.52019
540 | 25.47187
541 | 25.43453
542 | 25.39795
543 | 25.36074
544 | 25.32459
545 | 25.28028
546 | 25.23882
547 | 25.20576
548 | 25.16975
549 | 25.13001
550 | 25.08954
551 | 25.0603
552 | 25.03747
553 | 24.99257
554 | 24.96607
555 | 24.95074
556 | 24.91224
557 | 24.86417
558 | 24.83227
559 | 24.78575
560 | 24.76279
561 | 24.72396
562 | 24.69633
563 | 24.66349
564 | 24.61948
565 | 24.59069
566 | 24.54809
567 | 24.50939
568 | 24.48035
569 | 24.44421
570 | 24.41004
571 | 24.36641
572 | 24.3438
573 | 24.30515
574 | 24.268925
575 | 24.24295
576 | 24.21901
577 | 24.18711
578 | 24.16383
579 | 24.14357
580 | 24.10836
581 | 24.06999
582 | 24.03679
583 | 24.01243
584 | 23.98368
585 | 23.95797
586 | 23.92745
587 | 23.89553
588 | 23.86202
589 | 23.82777
590 | 23.78565
591 | 23.76376
592 | 23.73942
593 | 23.71552
594 | 23.67172
595 | 23.64299
596 | 23.60555
597 | 23.57379
598 | 23.55351
599 | 23.49991
600 | 23.46516
601 | 23.43256
602 | 23.39926
603 | 23.36959
604 | 23.36074
605 | 23.32257
606 | 23.28913
607 | 23.26474
608 | 23.22243
609 | 23.17846
610 | 23.15216
611 | 23.12206
612 | 23.08714
613 | 23.05322
614 | 23.041825
615 | 23.01124
616 | 22.98996
617 | 22.9574
618 | 22.93554
619 | 22.89114
620 | 22.85367
621 | 22.81466
622 | 22.78502
623 | 22.75276
624 | 22.72276
625 | 22.6988
626 | 22.6814
627 | 22.64503
628 | 22.60916
629 | 22.57469
630 | 22.53762
631 | 22.50953
632 | 22.48586
633 | 22.45959
634 | 22.4436
635 | 22.40972
636 | 22.37906
637 | 22.34225
638 | 22.32137
639 | 22.29586
640 | 22.27779
641 | 22.25617
642 | 22.23486
643 | 22.21501
644 | 22.19214
645 | 22.164
646 | 22.14295
647 | 22.13205
648 | 22.10511
649 | 22.07696
650 | 22.04961
651 | 22.02079
652 | 22.01285
653 | 21.972125
654 | 21.94467
655 | 21.92458
656 | 21.905275
657 | 21.86371
658 | 21.84304
659 | 21.82081
660 | 21.79186
661 | 21.75567
662 | 21.72709
663 | 21.69881
664 | 21.68744
665 | 21.67584
666 | 21.64686
667 | 21.64434
668 | 21.61545
669 | 21.59706
670 | 21.5636
671 | 21.54468
672 | 21.38906