## Cycle
Cycle (N) | Capacity (mAh)
1 | 0.01318333
2 | 0.01313056
3 | 0.01327778
4 | 0.01319722
5 | 0.01321944
6 | 0.01318333
7 | 0.01324722
8 | 0.013225
9 | 0.01323333
10 | 0.01328889
11 | 0.01328056
12 | 0.01333056
13 | 0.01318333
14 | 0.01319167
15 | 0.01320556
16 | 0.01319722
17 | 0.01319444
18 | 0.01340278
19 | 0.01326667
20 | 0.01327222
21 | 0.01326111
22 | 0.01324444
23 | 0.01328333
24 | 0.01324444
25 | 0.01328333
26 | 0.013175
27 | 0.013175
28 | 0.01328056
29 | 0.01328333
30 | 0.01328611
31 | 0.01324722
32 | 0.01334722
33 | 0.01330833
34 | 0.01332778
35 | 0.01329167
36 | 0.01330833
37 | 0.01328611
38 | 0.01332222
39 | 0.01335833
40 | 0.01319444
41 | 0.01327222
42 | 0.01326944
43 | 0.01326944
44 | 0.01318889
45 | 0.01325833
46 | 0.01329167
47 | 0.01333333
48 | 0.01327778
49 | 0.01325278
50 | 0.01328889
51 | 0.013325
52 | 0.01333889
53 | 0.01330278
54 | 0.01328611
55 | 0.013325
56 | 0.01316111
57 | 0.01324722
58 | 0.01320833
59 | 0.01326389
60 | 510.6528
61 | 1535.294
62 | 1533.312
63 | 1531.061
64 | 1528.735
65 | 1526.475
66 | 1524.195
67 | 1521.903
68 | 1519.5248
69 | 1517.086
70 | 1514.543
71 | 1511.98
72 | 1509.334
73 | 1506.715
74 | 1504.0832
75 | 1501.482
76 | 1498.922
77 | 1496.404
78 | 1494.061
79 | 1492.009
80 | 1489.685
81 | 1487.5456
82 | 1485.262
83 | 1482.961
84 | 1480.8064
85 | 1478.773
86 | 1477.433
87 | 1474.69
88 | 1472.421
89 | 1470.392
90 | 1468.433
91 | 1466.524
92 | 1464.638
93 | 1462.7264
94 | 1460.866
95 | 1458.9864
96 | 1457.108
97 | 1455.246
98 | 1453.349
99 | 1451.45
100 | 1449.54
101 | 1447.608
102 | 1445.66
103 | 1443.689
104 | 1441.689
105 | 1439.684
106 | 1437.822
107 | 1435.855
108 | 1433.84
109 | 1431.848
110 | 1429.882
111 | 1427.855
112 | 1425.914
113 | 1423.938
114 | 1421.981
115 | 1420.044
116 | 1418.109
117 | 1416.179
118 | 1414.246
119 | 1412.288
120 | 1410.321
121 | 1408.328
122 | 1406.275
123 | 1404.178
124 | 1402.0096
125 | 1399.725
126 | 1397.277
127 | 1394.706
128 | 1391.977
129 | 1389.135
130 | 1386.117
131 | 1383.06
132 | 1379.938
133 | 1376.733
134 | 1373.493
135 | 1370.173
136 | 1366.803
137 | 1363.362
138 | 1359.836
139 | 1356.2128
140 | 1352.499
141 | 1348.715
142 | 1344.859
143 | 1340.877
144 | 1336.763
145 | 1332.515
146 | 1328.125
147 | 1323.642
148 | 1319.299
149 | 1315.096
150 | 1310.634
151 | 1306.154
152 | 1301.706
153 | 1297.296
154 | 1292.9176
155 | 1288.5832
156 | 1284.233
157 | 1279.8192
158 | 1275.387
159 | 1271.057
160 | 1266.619
161 | 1262.215
162 | 1257.583
163 | 1252.913
164 | 1248.351
165 | 1243.708
166 | 1239.0224
167 | 1234.223
168 | 1229.341
169 | 1224.44
170 | 1219.705
171 | 1215.296
172 | 1211.028
173 | 1206.892
174 | 1202.899
175 | 1198.967
176 | 1195.164
177 | 1191.401
178 | 1187.6792
179 | 1184.009
180 | 1180.359
181 | 1176.729
182 | 1173.063
183 | 1169.371
184 | 1165.642
185 | 1161.894
186 | 1158.1
187 | 1154.302
188 | 1150.501
189 | 1146.628
190 | 1142.777
191 | 1138.897
192 | 1134.9632
193 | 1131.03
194 | 1127.053
195 | 1123.034
196 | 1118.967
197 | 1114.8
198 | 1110.735
199 | 1106.416
200 | 1101.9688
201 | 1097.436
202 | 1092.936
203 | 1088.412
204 | 1083.861
205 | 1079.274
206 | 1074.637
207 | 1069.927
208 | 1065.168
209 | 1060.334
210 | 1055.407
211 | 1050.423
212 | 1045.26
213 | 1040.056
214 | 1034.796
215 | 1029.393
216 | 1023.865
217 | 1018.253
218 | 1012.543
219 | 1006.753
220 | 1000.903
221 | 994.8907
222 | 988.8364
223 | 982.6527
224 | 976.2654
225 | 969.7234
226 | 962.9902
227 | 956.0568
228 | 948.9268
229 | 941.6443
230 | 934.1633
231 | 926.495
232 | 918.6604
233 | 910.4738
234 | 902.163
235 | 893.6402
236 | 884.8892
237 | 875.8213
238 | 866.4519
239 | 856.6691
240 | 846.6608
241 | 836.3592
242 | 825.742
243 | 814.7682
244 | 803.6019
245 | 792.5056
246 | 780.9562
247 | 768.9754
248 | 756.594
249 | 743.879
250 | 730.8519
251 | 717.4353
252 | 703.6522
253 | 689.5358
254 | 675.1564
255 | 660.6335
256 | 645.8107
257 | 630.5708
258 | 615.0745
259 | 599.3276
260 | 583.4544
261 | 567.3213
262 | 550.7946
263 | 534.1085
264 | 517.2176
265 | 500.1005
266 | 482.9079
267 | 465.5508
268 | 447.9291
269 | 430.2507
270 | 412.506
271 | 394.6628
272 | 376.8752
273 | 359.0556
274 | 341.3682
275 | 323.8838
276 | 306.6841
277 | 289.8712
278 | 273.5305
279 | 257.6901
280 | 242.378
281 | 227.7498
282 | 213.7753
283 | 200.5488
284 | 188.0957
285 | 176.2991
286 | 165.2697
287 | 155.0292
288 | 145.4744
289 | 136.6625
290 | 128.4379
291 | 120.8717
292 | 113.8527
293 | 107.3755
294 | 101.4091
295 | 95.85258
296 | 90.72556
297 | 86.04747
298 | 81.79148
299 | 77.87188
300 | 74.38852
301 | 71.21673
302 | 68.29398
303 | 65.67217
304 | 63.23346
305 | 61.04886
306 | 59.08939
307 | 57.35849
308 | 55.81123
309 | 54.44225
310 | 53.26291
311 | 52.20348
312 | 51.26116
313 | 50.43206
314 | 49.69979
315 | 49.03937
316 | 48.45179
317 | 47.89756
318 | 47.40115
319 | 46.9562
320 | 46.55367
321 | 46.18795
322 | 45.83591
323 | 45.50522
324 | 45.20087
325 | 44.92337
326 | 44.63413
327 | 44.37632
328 | 44.13408
329 | 43.88832
330 | 43.67757
331 | 43.47606
332 | 43.283025
333 | 43.09867
334 | 42.92182
335 | 42.73438
336 | 42.56155
337 | 42.38595
338 | 42.22329
339 | 42.05147
340 | 41.88085
341 | 41.72959
342 | 41.57861
343 | 41.44168
344 | 41.28644
345 | 41.14519
346 | 41.00466
347 | 40.85928
348 | 40.72234
349 | 40.57449
350 | 40.42484
351 | 40.29062
352 | 40.15715
353 | 40.03331
354 | 39.90456
355 | 39.77641
356 | 39.63354
357 | 39.49386
358 | 39.35024
359 | 39.21532
360 | 39.07731
361 | 38.94857
362 | 38.82036
363 | 38.68431
364 | 38.55751
365 | 38.44255
366 | 38.31273
367 | 38.17833
368 | 38.05799
369 | 37.93555
370 | 37.81745
371 | 37.69664
372 | 37.57851
373 | 37.44874
374 | 37.32681
375 | 37.20571
376 | 37.08607
377 | 36.96785
378 | 36.83966
379 | 36.72225
380 | 36.59019
381 | 36.47792
382 | 36.34036
383 | 36.22598
384 | 36.11624
385 | 35.98674
386 | 35.867625
387 | 35.74078
388 | 35.61228
389 | 35.498725
390 | 35.37558
391 | 35.25957
392 | 35.14187
393 | 35.01242
394 | 34.91014
395 | 34.80125
396 | 34.68904
397 | 34.5615
398 | 34.44203
399 | 34.34035
400 | 34.22515
401 | 34.11904
402 | 34.00838
403 | 33.91515
404 | 33.804125
405 | 33.70074
406 | 33.6033
407 | 33.49821
408 | 33.38996
409 | 33.29454
410 | 33.19842
411 | 33.09959
412 | 33.00716
413 | 32.90704
414 | 32.81936
415 | 32.72444
416 | 32.63444
417 | 32.55245
418 | 32.4591
419 | 32.36798
420 | 32.283975
421 | 32.19531
422 | 32.09575
423 | 32.0051
424 | 31.90976
425 | 31.81509
426 | 31.72957
427 | 31.65204
428 | 31.56831
429 | 31.48462
430 | 31.401025
431 | 31.35682
432 | 31.22543
433 | 31.14129
434 | 31.06659
435 | 30.99655
436 | 30.91628
437 | 30.83874
438 | 30.76172
439 | 30.67844
440 | 30.60979
441 | 30.53284
442 | 30.45261
443 | 30.37678
444 | 30.30788
445 | 30.225825
446 | 30.155725
447 | 30.07501
448 | 30.01515
449 | 29.93781
450 | 29.87752
451 | 29.80402
452 | 29.74676
453 | 29.69125
454 | 29.6375
455 | 29.58669
456 | 29.52706
457 | 29.46905
458 | 29.412925
459 | 29.35305
460 | 29.28499
461 | 29.22624
462 | 29.150625
463 | 29.0806
464 | 29.00557
465 | 28.93677
466 | 28.86769
467 | 28.81154
468 | 28.73633
469 | 28.67119
470 | 28.60569
471 | 28.54536
472 | 28.48166
473 | 28.42738
474 | 28.36834
475 | 28.31562
476 | 28.27093
477 | 28.21235
478 | 28.14861
479 | 28.08672
480 | 28.02381
481 | 27.97081
482 | 27.91895
483 | 27.86164
484 | 27.80384
485 | 27.70196
486 | 27.64633
487 | 27.58064
488 | 27.52024
489 | 27.45527
490 | 27.38289
491 | 27.32499
492 | 27.27314
493 | 27.21735
494 | 27.16487
495 | 27.11449
496 | 27.0615
497 | 27.002925
498 | 26.94684
499 | 26.8924
500 | 26.82203
501 | 26.77585
502 | 26.7139
503 | 26.65156
504 | 26.59983
505 | 26.55075
506 | 26.48895
507 | 26.43273
508 | 26.37206
509 | 26.31846
510 | 26.26721
511 | 26.22839
512 | 26.17679
513 | 26.1234
514 | 26.07987
515 | 26.03196
516 | 25.98215
517 | 25.9477
518 | 25.89133
519 | 25.83886
520 | 25.79873
521 | 25.75726
522 | 25.71866
523 | 25.67021
524 | 25.62454
525 | 25.57304
526 | 25.52215
527 | 25.48135
528 | 25.4298
529 | 25.38088
530 | 25.32638
531 | 25.27301
532 | 25.22156
533 | 25.16915
534 | 25.11569
535 | 25.06838
536 | 25.01599
537 | 24.95911
538 | 24.9197
539 | 24.87075
540 | 24.81453
541 | 24.76263
542 | 24.72398
543 | 24.67449
544 | 24.626075
545 | 24.58878
546 | 24.5604
547 | 24.52302
548 | 24.48456
549 | 24.43831
550 | 24.39222
551 | 24.34796
552 | 24.31159
553 | 24.28462
554 | 24.22795
555 | 24.18402
556 | 24.14684
557 | 24.10868
558 | 24.0717
559 | 24.041675
560 | 23.99344
561 | 23.96143
562 | 23.92447
563 | 23.88841
564 | 23.84586
565 | 23.80111
566 | 23.74324
567 | 23.69659
568 | 23.65642
569 | 23.62758
570 | 23.59237
571 | 23.55929
572 | 23.5204
573 | 23.49726
574 | 23.45381
575 | 23.42539
576 | 23.40138
577 | 23.36004
578 | 23.32483
579 | 23.29265
580 | 23.26619
581 | 23.25019
582 | 23.20187
583 | 23.17345
584 | 23.1429
585 | 23.1153
586 | 23.07332
587 | 23.04927
588 | 23.00705
589 | 22.96052
590 | 22.92646
591 | 22.89207
592 | 22.86237
593 | 22.83452
594 | 22.80495
595 | 22.76663
596 | 22.74257
597 | 22.70054
598 | 22.67263
599 | 22.64319
600 | 22.61452
601 | 22.586775
602 | 22.54671
603 | 22.50768
604 | 22.47651
605 | 22.44826
606 | 22.41158
607 | 22.37736
608 | 22.34689
609 | 22.31949
610 | 22.29144
611 | 22.25886
612 | 22.23777
613 | 22.22122
614 | 22.20214
615 | 22.17777
616 | 22.1551
617 | 22.13016
618 | 22.10511
619 | 22.07794
620 | 22.05238
621 | 22.02038
622 | 21.99153
623 | 21.95332
624 | 21.92216
625 | 21.892075
626 | 21.86699
627 | 21.8315
628 | 21.80194
629 | 21.76283
630 | 21.74266
631 | 21.716625
632 | 21.6898
633 | 21.66579
634 | 21.65122
635 | 21.62842
636 | 21.59875
637 | 21.56961
638 | 21.54808
639 | 21.51826
640 | 21.49469
641 | 21.46514
642 | 21.44083
643 | 21.41438
644 | 21.39361
645 | 21.38048
646 | 21.34719
647 | 21.31562
648 | 0