## Cycle
Cycle (N) | Capacity (mAh)
1 | 499.1044
2 | 1450.086
3 | 1448.634
4 | 1446.715
5 | 1444.422
6 | 1442.028
7 | 1439.102
8 | 1432.868
9 | 1178.4168
10 | 1299.2096
11 | 1409.296
12 | 1409.132
13 | 1408.453
14 | 1407.366
15 | 1405.975
16 | 1404.288
17 | 1402.415
18 | 1400.388
19 | 1398.283
20 | 1396.127
21 | 1393.936
22 | 1391.715
23 | 1389.501
24 | 1387.301
25 | 1385.096
26 | 1382.917
27 | 1380.769
28 | 1378.613
29 | 1376.536
30 | 1374.724
31 | 1372.568
32 | 1370.55
33 | 1368.304
34 | 1366.03
35 | 1363.6264
36 | 1361.281
37 | 1359.279
38 | 1357.006
39 | 1353.648
40 | 1350.8408
41 | 1348.084
42 | 1345.319
43 | 1342.494
44 | 1339.601
45 | 1336.615
46 | 1333.571
47 | 1330.455
48 | 1327.253
49 | 1324.016
50 | 1320.557
51 | 1317.159
52 | 1313.958
53 | 1310.737
54 | 1307.699
55 | 1304.839
56 | 1302.046
57 | 1299.283
58 | 1296.56
59 | 1294.046
60 | 1291.4504
61 | 1288.782
62 | 1286.196
63 | 1283.605
64 | 1280.997
65 | 1278.409
66 | 1275.806
67 | 1273.2128
68 | 1270.641
69 | 1268.0304
70 | 1265.45
71 | 1262.877
72 | 1260.297
73 | 1257.711
74 | 1255.19
75 | 1252.653
76 | 1250.147
77 | 1247.684
78 | 1245.252
79 | 1242.779
80 | 1240.327
81 | 1237.873
82 | 1235.471
83 | 1233.0472
84 | 1230.609
85 | 1228.2
86 | 1225.749
87 | 1223.273
88 | 1220.732
89 | 1218.202
90 | 1215.6696
91 | 1213.052
92 | 1210.441
93 | 1207.825
94 | 1205.174
95 | 1202.459
96 | 1199.7904
97 | 1197.061
98 | 1194.294
99 | 1191.558
100 | 1188.766
101 | 1185.964
102 | 1183.126
103 | 1180.312
104 | 1177.6192
105 | 1174.798
106 | 1171.953
107 | 1168.997
108 | 1166.095
109 | 1163.242
110 | 1160.367
111 | 1157.479
112 | 1154.571
113 | 1151.659
114 | 1148.677
115 | 1145.674
116 | 1142.739
117 | 1139.721
118 | 1136.734
119 | 1133.663
120 | 1130.605
121 | 1127.505
122 | 1124.425
123 | 1121.355
124 | 1118.189
125 | 1114.899
126 | 1111.671
127 | 1108.439
128 | 1105.093
129 | 1101.813
130 | 1098.445
131 | 1095.0736
132 | 1091.66
133 | 1088.246
134 | 1084.728
135 | 1081.155
136 | 1077.58
137 | 1073.929
138 | 1070.259
139 | 1066.514
140 | 1062.698
141 | 1058.801
142 | 1054.8736
143 | 1050.894
144 | 1046.905
145 | 1042.816
146 | 1038.688
147 | 1034.485
148 | 1030.145
149 | 1025.7624
150 | 1021.21
151 | 1016.581
152 | 1011.892
153 | 1007.107
154 | 1002.293
155 | 997.4005
156 | 992.4186
157 | 987.3625
158 | 982.2821
159 | 976.9532
160 | 971.3292
161 | 965.5779
162 | 959.6875
163 | 953.6932
164 | 947.546
165 | 941.2328
166 | 934.7627
167 | 928.189
168 | 921.4001
169 | 914.4842
170 | 907.5049
171 | 900.7222
172 | 893.8411
173 | 0.001263889
174 | 0.0009833333
175 | 0.0008972222
176 | 0.0008583333
177 | 0.0009194444
178 | 0.0008805556
179 | 0.0008861111
180 | 0.000825
181 | 0.0008527778
182 | 0.0008472222
183 | 0.0007916667
184 | 0.0008361111
185 | 0.0008916667
186 | 0.0008083333
187 | 0.0008194444
188 | 0.0008305556
189 | 0.0008138889
190 | 0.000825
191 | 0.0008361111
192 | 0.0007972222
193 | 0.0007805556
194 | 0.000875
195 | 0.0008194444
196 | 0.0008083333
197 | 0.0008361111
198 | 0.0007972222
199 | 0.0008527778
200 | 0.0008361111
201 | 0.0008416667
202 | 0.0008305556
203 | 0.0007861111
204 | 0.0007861111
205 | 0.0009027778
206 | 0.0007611111
207 | 0.0008027778
208 | 0.0008194444
209 | 0.0008083333
210 | 0.0007555556
211 | 0.0008416667
212 | 0.000825
213 | 0.0008305556
214 | 0.0007805556
215 | 0.0007444444
216 | 0.000775
217 | 0.0007166667
218 | 0.0007805556
219 | 0.0008305556
220 | 0.0008138889
221 | 0.0007805556
222 | 0.0007388889
223 | 0.0008416667
224 | 0.0008472222
225 | 0.0007805556
226 | 0.0007805556
227 | 0.0007388889
228 | 0.0008305556
229 | 0.0007861111
230 | 0.0008027778
231 | 0.0007166667
232 | 0.000825
233 | 0.0007333333
234 | 0.0007277778
235 | 0.0007861111
236 | 0.0007333333
237 | 0.0007611111
238 | 0.00075
239 | 0.0007222222
240 | 0.0007166667
241 | 0.0008416667
242 | 0.0007861111
243 | 0.0007861111
244 | 0.0007611111
245 | 0.0008027778
246 | 0.0007444444
247 | 0.0007861111
248 | 0.0007611111
249 | 0.0007111111
250 | 0.0007972222
251 | 0.0007666667
252 | 0.0007277778
253 | 0.0007611111
254 | 0.0007916667
255 | 0.0007111111
256 | 0.0007666667
257 | 0.0007222222
258 | 0.0008027778
259 | 0.0007611111
260 | 0.0008083333
261 | 0.0007
262 | 0.0006944444
263 | 0.0007055556
264 | 0.0007805556
265 | 0.00075
266 | 0.0007055556
267 | 0.0006666667
268 | 0.0007111111
269 | 0.0007611111
270 | 0.0006777778
271 | 0.0007055556
272 | 0.0007111111
273 | 0.000775
274 | 0.0007333333
275 | 0.0007111111
276 | 0.00075
277 | 0.0007972222
278 | 0.0008027778
279 | 0.0007444444
280 | 0.00075
281 | 0.0007222222
282 | 0.0007861111
283 | 0.000775
284 | 0.0007277778
285 | 0.0007666667
286 | 0.0008194444
287 | 0.0007555556
288 | 0.0007166667
289 | 0.0006777778
290 | 0.00075
291 | 0.0006888889
292 | 0.0007
293 | 0.0007444444
294 | 0.0006611111
295 | 0.0007388889
296 | 0.000775
297 | 0.0007222222
298 | 0.0007555556
299 | 0.0006944444
300 | 0.0007055556
301 | 0.00075
302 | 0.0007222222
303 | 0.00065
304 | 0.0008138889
305 | 0.0007166667
306 | 0.00075
307 | 0.0007166667
308 | 0.0006944444
309 | 0.0007972222
310 | 0.0007333333
311 | 0.0006666667
312 | 0.0006611111
313 | 0.0007166667
314 | 0.0007222222
315 | 0.0007
316 | 0.001322222
317 | 0.0007861111
318 | 0.0007611111
319 | 0.0007388889
320 | 0.00075
321 | 0.0007333333
322 | 0.0007611111
323 | 0.0006555556
324 | 0.0006888889
325 | 0.0007277778
326 | 0.00065
327 | 0.0007
328 | 0.0007666667
329 | 0.0007388889
330 | 0.0006722222
331 | 0.0007444444
332 | 0.0006611111
333 | 0.0007916667
334 | 0.0007972222
335 | 0.0007055556
336 | 0.00075
337 | 0.0007111111
338 | 0.0007055556
339 | 0.0006944444
340 | 0.0007916667
341 | 0.0008027778
342 | 0.0007055556
343 | 0.0007166667
344 | 0.0007111111
345 | 0.0006888889
346 | 0.0007055556
347 | 0.0007388889
348 | 0.0006944444
349 | 0.0007805556
350 | 0.0007166667
351 | 0.0007222222
352 | 0.0007222222
353 | 0.0006944444
354 | 0.0006388889
355 | 0.0007388889
356 | 0.0007111111
357 | 0.0006833333
358 | 0.0007444444