## Cycle
Cycle (N) | Capacity (mAh)
1 | 510.2583
2 | 1524.9856
3 | 1523.29
4 | 1521.065
5 | 1518.842
6 | 1516.703
7 | 1357.39
8 | 1515.509
9 | 1512.0512
10 | 271.8578
11 | 1509.2416
12 | 1507.793
13 | 1505.757
14 | 1503.488
15 | 1501.0704
16 | 1498.5968
17 | 1496.097
18 | 1493.607
19 | 1491.126
20 | 1488.661
21 | 1486.239
22 | 1483.87
23 | 1481.538
24 | 1479.237
25 | 1476.9936
26 | 1474.725
27 | 1472.559
28 | 1470.406
29 | 1468.598
30 | 1466.601
31 | 1464.741
32 | 1462.749
33 | 1460.79
34 | 1458.7536
35 | 1456.829
36 | 1455.44
37 | 1453.5896
38 | 1451.087
39 | 1449.096
40 | 1447.169
41 | 1445.2408
42 | 1443.3024
43 | 1441.351
44 | 1439.3672
45 | 1437.328
46 | 1435.263
47 | 1433.157
48 | 1430.994
49 | 1428.808
50 | 1426.567
51 | 1424.345
52 | 1422.12
53 | 1419.894
54 | 1417.684
55 | 1415.478
56 | 1413.257
57 | 1411.237
58 | 1409.0896
59 | 1406.8768
60 | 1404.669
61 | 1402.486
62 | 1400.267
63 | 1397.947
64 | 1395.535
65 | 1393.013
66 | 1390.414
67 | 1387.694
68 | 1384.896
69 | 1382.0176
70 | 1379.035
71 | 1375.9536
72 | 1372.766
73 | 1369.443
74 | 1366.018
75 | 1362.292
76 | 1358.368
77 | 1354.675
78 | 1351.008
79 | 1347.335
80 | 1343.866
81 | 1340.468
82 | 1337.202
83 | 1334.016
84 | 1330.804
85 | 1327.607
86 | 1324.417
87 | 1321.259
88 | 1318.118
89 | 1315.024
90 | 1311.94
91 | 1308.884
92 | 1305.8296
93 | 1302.797
94 | 1299.8168
95 | 1296.7696
96 | 1293.785
97 | 1290.823
98 | 1287.882
99 | 1285.027
100 | 1282.23
101 | 1279.302
102 | 1276.398
103 | 1273.592
104 | 1270.871
105 | 1268.149
106 | 1265.4392
107 | 1262.723
108 | 1259.997
109 | 1257.264
110 | 1254.497
111 | 1251.7408
112 | 1248.957
113 | 1246.194
114 | 1243.388
115 | 1240.637
116 | 1237.883
117 | 1235.162
118 | 1232.437
119 | 1229.602
120 | 1226.847
121 | 1224.08
122 | 1221.2296
123 | 1218.417
124 | 1215.531
125 | 1212.697
126 | 1209.8536
127 | 1206.925
128 | 1203.997
129 | 1201.015
130 | 1198.041
131 | 1195.046
132 | 1192.039
133 | 1189.027
134 | 1186.014
135 | 1182.965
136 | 1179.876
137 | 1176.777
138 | 1173.6256
139 | 1170.46
140 | 1167.251
141 | 1164.007
142 | 1160.731
143 | 1157.347
144 | 1153.93
145 | 1150.4152
146 | 1146.864
147 | 1143.283
148 | 1139.646
149 | 1136.0256
150 | 1132.389
151 | 1128.593
152 | 1124.803
153 | 1120.916
154 | 1117.03
155 | 1113.132
156 | 1109.196
157 | 1105.291
158 | 1101.283
159 | 1097.229
160 | 1093.1368
161 | 1088.995
162 | 1084.773
163 | 1080.403
164 | 1075.977
165 | 1071.436
166 | 1066.822
167 | 1062.118
168 | 1057.318
169 | 1052.4416
170 | 1047.505
171 | 1042.4408
172 | 1037.229
173 | 1031.912
174 | 1026.449
175 | 1020.882
176 | 1015.137
177 | 1009.319
178 | 1003.339
179 | 997.215
180 | 990.9505
181 | 984.5036
182 | 977.9151
183 | 971.1915
184 | 964.2228
185 | 957.1322
186 | 949.8326
187 | 942.3091
188 | 934.6244
189 | 926.7155
190 | 918.5566
191 | 910.1418
192 | 901.3119
193 | 892.1054
194 | 882.5062
195 | 872.4388
196 | 861.9604
197 | 850.9798
198 | 839.715
199 | 828.3853
200 | 816.7283
201 | 804.6693
202 | 792.163
203 | 779.2162
204 | 765.8578
205 | 752.2845
206 | 0.4899722
207 | 0.06681944
208 | 0.01717778
209 | 0.006375
210 | 0.004219444
211 | 0.004213889
212 | 0.004230556
213 | 0.004266667
214 | 0.004283333
215 | 0.004119444
216 | 0.004191667
217 | 0.004186111
218 | 0.004119444
219 | 0.004236111
220 | 0.004163889
221 | 0.004113889
222 | 0.004175
223 | 0.004058333
224 | 0.004219444
225 | 0.004208333
226 | 0.004147222
227 | 0.004086111
228 | 0.004025
229 | 0.004052778
230 | 0.002075
231 | 0.004047222
232 | 0.002058333
233 | 0.002069444
234 | 0.004069444
235 | 0.002047222
236 | 0.004008333
237 | 0.004047222
238 | 0.002047222
239 | 0.002058333
240 | 0.003991667
241 | 0.004047222
242 | 0.002013889
243 | 0.002025
244 | 0.002025
245 | 0.002025
246 | 0.002058333
247 | 0.001975
248 | 0.003975
249 | 0.002058333
250 | 0.002052778
251 | 0.002052778
252 | 0.002069444
253 | 0.003980556
254 | 0.001958333
255 | 0.002080556
256 | 0.002013889
257 | 0.002008333
258 | 0.002013889
259 | 0.002013889
260 | 0.002008333
261 | 0.001980556
262 | 0.001986111
263 | 0.002080556
264 | 0.001986111
265 | 0.002036111
266 | 0.001969444
267 | 0.001986111
268 | 0.002047222
269 | 0.002013889
270 | 0.002058333
271 | 0.001930556
272 | 0.003936111
273 | 0.002019444
274 | 0.002080556
275 | 0.003616667
276 | 0.001958333
277 | 0.001958333
278 | 0.001947222
279 | 0.001980556
280 | 0.001997222
281 | 0.001963889
282 | 0.002069444
283 | 0.001963889
284 | 0.002030556
285 | 0.002002778
286 | 0.001936111
287 | 0.001925
288 | 0.002008333
289 | 0.001947222
290 | 0.001908333
291 | 0.001980556
292 | 0.001975
293 | 0.002030556
294 | 0.001991667
295 | 0.001991667
296 | 0.001986111
297 | 0.001947222
298 | 0.001908333
299 | 0.001941667
300 | 0.001997222
301 | 0.001958333
302 | 0.001969444
303 | 0.001886111
304 | 0.001919444
305 | 0.001897222
306 | 0.001925
307 | 0.001919444
308 | 0.001947222
309 | 0.001958333
310 | 0.001963889
311 | 0.001863889
312 | 0.001952778
313 | 0.001980556
314 | 0.001980556
315 | 0.001947222
316 | 0.001930556
317 | 0.001925
318 | 0.001925
319 | 0.001986111
320 | 0.001925
321 | 0.001897222
322 | 0.001930556
323 | 0.002002778
324 | 0.001913889
325 | 0.001997222
326 | 0.001902778
327 | 0.001902778
328 | 0.001902778
329 | 0.001980556
330 | 0.001930556
331 | 0.001902778
332 | 0.001980556
333 | 0.001952778
334 | 0.001975
335 | 0.001913889
336 | 0.001886111
337 | 0.001858333
338 | 0.001986111
339 | 0.001902778
340 | 0.001897222
341 | 0.001908333
342 | 0.001897222
343 | 0.001980556
344 | 0.001986111
345 | 0.001997222
346 | 0.001847222
347 | 0.001847222
348 | 0.001891667
349 | 0.001919444
350 | 0.001780556
351 | 0.001863889
352 | 0.001997222
353 | 0.001936111
354 | 0.001875
355 | 0.001875
356 | 0.001858333
357 | 0.001852778
358 | 0.001908333
359 | 0.001858333
360 | 0.001958333
361 | 0.001808333
362 | 0.001980556
363 | 0.001997222
364 | 0.001919444
365 | 0.001963889
366 | 0.001986111
367 | 0.001841667
368 | 0.001830556
369 | 0.001936111
370 | 0.001886111
371 | 0.001825
372 | 0.001852778
373 | 0.001936111
374 | 0.001863889
375 | 0.001847222
376 | 0.001863889
377 | 0.001886111
378 | 0.001808333
379 | 0.001841667
380 | 0.001847222
381 | 0.001908333
382 | 0.001836111
383 | 0.001830556
384 | 0.001852778
385 | 0.001880556
386 | 0.001847222
387 | 0.001930556
388 | 0.001841667
389 | 0.001897222
390 | 0.001825
391 | 0.001869444
392 | 0.001875
393 | 0.003425
394 | 0.001858333
395 | 0.001847222
396 | 0.001825
397 | 0.001802778
398 | 0.001836111
399 | 0.001913889
400 | 0.001802778
401 | 0.001852778
402 | 0.001852778
403 | 0.001913889
404 | 0.001836111
405 | 0.001836111
406 | 0.001813889
407 | 0.001819444
408 | 0.001858333
409 | 0.001819444
410 | 0.001886111
411 | 0.001902778
412 | 0.001808333
413 | 0.001875
414 | 0.001941667
415 | 0.001813889
416 | 0.001830556
417 | 0.001852778
418 | 0.001808333
419 | 0.001836111
420 | 0.001813889
421 | 0.001797222
422 | 0.001908333
423 | 0.001852778
424 | 0.001825
425 | 0.001775
426 | 0.001936111
427 | 0.001880556
428 | 0.001775
429 | 0.001775
430 | 0.001847222
431 | 0.001913889
432 | 0.001791667
433 | 0.001913889
434 | 0.001863889
435 | 0.001852778
436 | 0.001825
437 | 0.001797222
438 | 0.001791667
439 | 0.001786111
440 | 0.001913889
441 | 0.003369444
442 | 0.001913889
443 | 0.001813889
444 | 0.001847222
445 | 0.001869444
446 | 0.001836111
447 | 0.001830556
448 | 0.001858333
449 | 0.001852778
450 | 0.001808333
451 | 0.001802778
452 | 0.001830556
453 | 0.001852778
454 | 0.001830556
455 | 0.001813889
456 | 0.001766667
457 | 0.001930556
458 | 0.001808333
459 | 0.001847222
460 | 0.001880556
461 | 0.001819444
462 | 0.001813889
463 | 0.001897222
464 | 0.001797222
465 | 0.001791667
466 | 0.001802778
467 | 0.001797222
468 | 0.001902778
469 | 0.001758333
470 | 0.001802778
471 | 0.001886111
472 | 0.001825
473 | 0.001791667
474 | 0.001891667
475 | 0.001775
476 | 0.001875
477 | 0.001780556
478 | 0.001841667
479 | 0.001825
480 | 0.003313889
481 | 0.001808333
482 | 0.001780556
483 | 0.001766667
484 | 0.001841667
485 | 0.001786111
486 | 0.001886111
487 | 0.001786111
488 | 0.001908333
489 | 0.001825
490 | 0.001852778
491 | 0.001763889
492 | 0.001941667
493 | 0.001813889
494 | 0.001841667
495 | 0.001813889
496 | 0.001880556
497 | 0.001797222
498 | 0.001830556
499 | 0.001913889
500 | 0.001813889
501 | 0.001858333
502 | 0.001791667
503 | 0.001802778
504 | 0.001797222
505 | 0.001780556
506 | 0.001830556
507 | 0.001836111
508 | 0.001869444
509 | 0.001825
510 | 0.001819444
511 | 0.001836111
512 | 0.001841667
513 | 0.001858333
514 | 0.001797222
515 | 0.001841667
516 | 0.001786111
517 | 0.001791667
518 | 0.001791667
519 | 0.001825
520 | 0.001802778
521 | 0.001797222
522 | 0.001836111
523 | 0.001797222
524 | 0.001763889
525 | 0.001841667
526 | 0.00175
527 | 0.001847222
528 | 0.001802778
529 | 0.001886111
530 | 0.001925
531 | 0.001913889
532 | 0.001836111
533 | 0.001766667
534 | 0.001766667
535 | 0.001902778
536 | 0.001775
537 | 0.001797222
538 | 0.00175
539 | 0.001786111
540 | 0.001733333
541 | 0.001808333
542 | 0.001766667
543 | 0.001802778
544 | 0.001758333
545 | 0.001775
546 | 0.001775
547 | 0.001780556
548 | 0.001766667
549 | 0.001808333
550 | 0.001766667
551 | 0.001766667
552 | 0.001766667
553 | 0.001786111
554 | 0.001830556
555 | 0.001836111
556 | 0.001786111
557 | 0.001802778
558 | 0.001875
559 | 0.001780556
560 | 0.001780556
561 | 0.001802778
562 | 0.001758333
563 | 0.003280556
564 | 0.001797222
565 | 0.001791667
566 | 0.001775
567 | 0.001863889
568 | 0.001775
569 | 0.001847222
570 | 0.001775
571 | 0.001869444
572 | 0.001766667
573 | 0.001791667
574 | 0.001886111
575 | 0.001825
576 | 0.001694444
577 | 0.001780556
578 | 0.001825
579 | 0.001891667
580 | 0.001836111
581 | 0.001780556
582 | 0.001786111
583 | 0.001766667
584 | 0.001722222
585 | 0.001819444
586 | 0.001819444
587 | 0.003213889
588 | 0.001758333
589 | 0.001813889
590 | 0.001727778
591 | 0.001808333
592 | 0.001727778
593 | 0.001727778
594 | 0.001775
595 | 0.001780556
596 | 0.001863889
597 | 0.001786111
598 | 0.001863889
599 | 0.001869444
600 | 0.001758333
601 | 0.001797222
602 | 0.001825
603 | 0.001797222
604 | 0.001766667
605 | 0.001797222
606 | 0.001825
607 | 0.001786111
608 | 0.001825
609 | 0.001841667
610 | 0.00175
611 | 0.001775
612 | 0.001813889
613 | 0.001813889
614 | 0.001738889
615 | 0.001791667
616 | 0.001780556
617 | 0.001880556
618 | 0.001766667
619 | 0.001791667
620 | 0.001902778
621 | 0.001775
622 | 0.0017
623 | 0.00175
624 | 0.001775
625 | 0.001733333
626 | 0.001819444
627 | 0.001819444
628 | 0.001722222
629 | 0.001863889
630 | 0.001758333
631 | 0.001766667
632 | 0.001808333
633 | 0.001775
634 | 0.001780556
635 | 0.001763889
636 | 0.001763889
637 | 0.001758333
638 | 0.00175
639 | 0.001869444
640 | 0.001786111
641 | 0.001763889
642 | 0.001802778
643 | 0.001744444
644 | 0.001766667
645 | 0.001791667
646 | 0.001797222
647 | 0.001738889
648 | 0.001758333
649 | 0.001808333
650 | 0.001830556
651 | 0.001705556
652 | 0.001797222
653 | 0.001836111
654 | 0.001802778
655 | 0.001763889
656 | 0.00175
657 | 0.001841667
658 | 0.001863889
659 | 0.001766667
660 | 0.001797222
661 | 0.001744444
662 | 0.001825
663 | 0.001738889
664 | 0.001763889
665 | 0.001797222
666 | 0.001852778
667 | 0.001852778
668 | 0.001836111
669 | 0.00175
670 | 0.00175
671 | 0.001766667
672 | 0.001758333
673 | 0.001758333
674 | 0.001758333
675 | 0.00175
676 | 0.001758333
677 | 0.001819444
678 | 0.001791667
679 | 0.001791667
680 | 0.001852778
681 | 0.001744444
682 | 0.001716667
683 | 0.001802778
684 | 0.001758333
685 | 0.001705556
686 | 0.001791667
687 | 0.001744444
688 | 0.001766667
689 | 0.001733333
690 | 0.00175
691 | 0.001738889
692 | 0.001738889
693 | 0.001738889
694 | 0.001758333
695 | 0.001830556
696 | 0.001780556
697 | 0.001744444
698 | 0.001808333
699 | 0.001727778
700 | 0.001797222
701 | 0.001758333
702 | 0.001775
703 | 0.001847222
704 | 0.001733333
705 | 0.001791667
706 | 0.001802778
707 | 0.001758333
708 | 0.001733333
709 | 0.00175
710 | 0.001819444
711 | 0.001744444
712 | 0.00175
713 | 0.00175
714 | 0.001738889
715 | 0.001802778
716 | 0.00175
717 | 0.001766667
718 | 0.001727778
719 | 0.001705556
720 | 0.001727778
721 | 0.001819444
722 | 0.001744444
723 | 0.00175
724 | 0.001733333
725 | 0.001738889
726 | 0.001780556
727 | 0.0017
728 | 0.001775
729 | 0.001808333
730 | 0.001744444
731 | 0.001797222
732 | 0.001797222
733 | 0.001738889
734 | 0.00175
735 | 0.001775
736 | 0.001791667
737 | 0.001836111
738 | 0.001722222
739 | 0.0017
740 | 0.001766667
741 | 0.001791667
742 | 0.001819444
743 | 0.001775
744 | 0.001836111
745 | 0.001722222
746 | 0.001863889
747 | 0.001722222
748 | 0.001819444
749 | 0.001836111
750 | 0.001763889
751 | 0.001869444
752 | 0.001766667
753 | 0.001791667
754 | 0.001852778
755 | 0.001786111
756 | 0.001744444
757 | 0.001758333
758 | 0.0017
759 | 0.001744444
760 | 0.001758333
761 | 0.001830556
762 | 0.001744444
763 | 0.001791667
764 | 0.001763889
765 | 0.001880556
766 | 0.001775
767 | 0.001813889
768 | 0.001775
769 | 0.001869444
770 | 0.001744444
771 | 0.001836111
772 | 0.001836111
773 | 0.001727778
774 | 0.001797222
775 | 0.001797222
776 | 0.001727778
777 | 0.001738889
778 | 0.001780556
779 | 0.001875
780 | 0.001825
781 | 0.00175
782 | 0.001797222
783 | 0.001716667
784 | 0.001797222
785 | 0.001797222
786 | 0.001727778
787 | 0.001766667
788 | 0.001763889
789 | 0.001733333
790 | 0.001763889
791 | 0.001808333
792 | 0.001786111
793 | 0.001791667
794 | 0.001869444
795 | 0.001722222
796 | 0.00175
797 | 0.001711111
798 | 0.001758333
799 | 0.001763889
800 | 0.0017
801 | 0.001727778
802 | 0.0017
803 | 0.001819444
804 | 0.001802778
805 | 0.001819444
806 | 0.001825
807 | 0.001775
808 | 0.001716667
809 | 0.001830556
810 | 0.00175
811 | 0.001733333
812 | 0.001744444
813 | 0.001733333
814 | 0.001758333
815 | 0.001744444
816 | 0.001775
817 | 0.001825
818 | 0.001802778
819 | 0.001819444
820 | 0.0017
821 | 0.001722222
822 | 0.001738889
823 | 0.00175
824 | 0.001727778
825 | 0.001791667
826 | 0.001791667
827 | 0.001744444
828 | 0.001830556
829 | 0.001786111
830 | 0.001733333
831 | 0.001694444
832 | 0.001763889
833 | 0.001758333
834 | 0.001711111
835 | 0.001722222
836 | 0.001825
837 | 0.001786111
838 | 0.001744444
839 | 0.001791667
840 | 0.001780556
841 | 0.001744444
842 | 0.001744444
843 | 0.001813889
844 | 0.001830556
845 | 0.001705556
846 | 0.001786111
847 | 0.00175
848 | 0.001711111
849 | 0.001819444
850 | 0.001733333
851 | 0.001716667
852 | 0.001744444
853 | 0.001688889
854 | 0.001819444
855 | 0.001808333
856 | 0.001802778
857 | 0.001786111
858 | 0.001830556
859 | 0.001825
860 | 0.001738889
861 | 0.001722222
862 | 0.001766667
863 | 0.001763889
864 | 0.001786111
865 | 0.001705556
866 | 0.001858333
867 | 0.001711111
868 | 0.001733333
869 | 0.001727778
870 | 0.001738889
871 | 0.00175
872 | 0.001786111
873 | 0.001791667
874 | 0.001786111
875 | 0.00175
876 | 0.001733333
877 | 0.001733333
878 | 0.001727778
879 | 0.001716667
880 | 0.001775
881 | 0.001813889
882 | 0.00175
883 | 0.001808333
884 | 0.001744444
885 | 0.001791667
886 | 0.001802778
887 | 0.001786111
888 | 0.00175
889 | 0.001780556
890 | 0.001786111
891 | 0.001733333
892 | 0.001852778
893 | 0.001727778
894 | 0.00175
895 | 0.001780556
896 | 0.001819444
897 | 0.001802778
898 | 0.001775
899 | 0.001733333
900 | 0.001716667