## Cycle
Cycle (N) | Capacity (mAh)
1 | 478.5088
2 | 1539.813
3 | 1538.234
4 | 1536.4464
5 | 1534.6944
6 | 1532.936
7 | 1368.851
8 | 1528.697
9 | 1526.3168
10 | 168.8753
11 | 1527.025
12 | 1525.855
13 | 1524.192
14 | 1522.292
15 | 1520.244
16 | 1518.124
17 | 1515.968
18 | 1513.7984
19 | 1511.644
20 | 1509.501
21 | 1507.372
22 | 1505.255
23 | 1503.16
24 | 1501.101
25 | 1499.031
26 | 1497.012
27 | 1495.025
28 | 1493.066
29 | 1491.454
30 | 1489.604
31 | 1487.877
32 | 1486.026
33 | 1484.22
34 | 1482.3744
35 | 1480.621
36 | 1479.317
37 | 1477.391
38 | 1475.213
39 | 1473.387
40 | 1471.575
41 | 1469.784
42 | 1467.9832
43 | 1466.192
44 | 1464.382
45 | 1462.567
46 | 1460.767
47 | 1458.944
48 | 1457.1344
49 | 1455.317
50 | 1453.531
51 | 1451.746
52 | 1449.952
53 | 1448.1632
54 | 1446.3496
55 | 1444.549
56 | 1442.774
57 | 1441.0736
58 | 1439.256
59 | 1437.387
60 | 1435.561
61 | 1433.696
62 | 1431.769
63 | 1429.8024
64 | 1427.78
65 | 1425.679
66 | 1423.499
67 | 1421.154
68 | 1418.702
69 | 1416.084
70 | 1413.3072
71 | 1410.362
72 | 1407.316
73 | 1404.14
74 | 1400.844
75 | 1397.353
76 | 1393.92
77 | 1390.465
78 | 1386.9536
79 | 1383.457
80 | 1379.885
81 | 1376.272
82 | 1372.6072
83 | 1368.876
84 | 1365.2768
85 | 1361.669
86 | 1358.21
87 | 1354.893
88 | 1351.609
89 | 1348.374
90 | 1345.207
91 | 1342.118
92 | 1339.068
93 | 1336.049
94 | 1333.036
95 | 1330.046
96 | 1327.093
97 | 1324.109
98 | 1321.126
99 | 1318.265
100 | 1315.324
101 | 1312.333
102 | 1309.366
103 | 1306.419
104 | 1303.471
105 | 1300.506
106 | 1297.54
107 | 1294.564
108 | 1291.57
109 | 1288.589
110 | 1285.637
111 | 1282.623
112 | 1279.632
113 | 1276.6576
114 | 1273.705
115 | 1270.754
116 | 1267.901
117 | 1264.973
118 | 1262.027
119 | 1259.132
120 | 1256.2072
121 | 1253.294
122 | 1250.362
123 | 1247.437
124 | 1244.506
125 | 1241.565
126 | 1238.577
127 | 1235.566
128 | 1232.568
129 | 1229.492
130 | 1226.427
131 | 1223.316
132 | 1220.197
133 | 1217.0976
134 | 1214.015
135 | 1210.867
136 | 1207.72
137 | 1204.576
138 | 1201.364
139 | 1198.164
140 | 1194.936
141 | 1191.618
142 | 1188.291
143 | 1184.928
144 | 1181.496
145 | 1178.055
146 | 1174.548
147 | 1171.055
148 | 1167.507
149 | 1163.784
150 | 1160.018
151 | 1156.192
152 | 1152.354
153 | 1148.44
154 | 1144.5008
155 | 1140.488
156 | 1136.384
157 | 1132.2624
158 | 1128.119
159 | 1123.818
160 | 1119.459
161 | 1115.021
162 | 1110.44
163 | 1105.815
164 | 1101.12
165 | 1096.316
166 | 1091.395
167 | 1086.403
168 | 1081.276
169 | 1076.0832
170 | 1070.765
171 | 1065.406
172 | 1059.883
173 | 1054.167
174 | 1048.3584
175 | 1042.4032
176 | 1036.246
177 | 1029.9744
178 | 1023.532
179 | 1016.872
180 | 1010.0944
181 | 1003.099
182 | 996.036
183 | 988.7122
184 | 981.1803
185 | 973.39
186 | 965.3643
187 | 957.1059
188 | 948.6011
189 | 939.8732
190 | 930.9705
191 | 921.8685
192 | 912.4935
193 | 902.8271
194 | 892.9077
195 | 882.6523
196 | 872.1692
197 | 861.3929
198 | 850.2422
199 | 838.6929
200 | 826.5186
201 | 814.0111
202 | 801.1218
203 | 787.8064
204 | 774.123
205 | 760.1111
206 | 745.7705
207 | 730.9681
208 | 715.7744
209 | 700.149
210 | 684.1417
211 | 667.6093
212 | 650.6863
213 | 633.388
214 | 615.7107
215 | 597.6661
216 | 579.1102
217 | 560.0932
218 | 540.6248
219 | 520.7501
220 | 500.3329
221 | 479.5223
222 | 458.3911
223 | 436.9726
224 | 415.4339
225 | 393.9226
226 | 372.5551
227 | 351.4577
228 | 330.757
229 | 310.5659
230 | 290.9854
231 | 272.1602
232 | 254.119
233 | 236.9496
234 | 220.6745
235 | 205.4117
236 | 191.0576
237 | 177.7527
238 | 165.3943
239 | 154.0425
240 | 143.58
241 | 134.0212
242 | 125.267
243 | 117.179
244 | 109.7392
245 | 102.9567
246 | 96.69582
247 | 90.91166
248 | 85.59679
249 | 80.76058
250 | 76.36218
251 | 72.45746
252 | 68.94233
253 | 65.8232
254 | 63.01741
255 | 60.55773
256 | 58.34684
257 | 56.45168
258 | 54.78097
259 | 53.32534
260 | 52.07294
261 | 50.97438
262 | 49.99378
263 | 49.11484
264 | 48.34812
265 | 47.64689
266 | 47.03301
267 | 46.47659
268 | 45.98414
269 | 45.53628
270 | 45.15286
271 | 44.76886
272 | 44.43289
273 | 44.10218
274 | 43.82459
275 | 43.5556
276 | 43.29709
277 | 43.06279
278 | 42.83344
279 | 42.616975
280 | 42.41093
281 | 42.21989
282 | 42.0261
283 | 41.85244
284 | 41.67323
285 | 41.5136
286 | 41.3538
287 | 41.19176
288 | 41.03686
289 | 40.89553
290 | 40.75295
291 | 40.61446
292 | 40.47562
293 | 40.33294
294 | 40.20478
295 | 40.08269
296 | 39.94519
297 | 39.81124
298 | 39.68376
299 | 39.56304
300 | 39.43155
301 | 39.31251
302 | 39.18763
303 | 39.06644
304 | 38.95575
305 | 38.82252
306 | 38.70862
307 | 38.58905
308 | 38.47887
309 | 38.35545
310 | 38.25417
311 | 38.14182
312 | 38.02557
313 | 37.89823
314 | 37.7936
315 | 37.66958
316 | 37.54904
317 | 37.44072
318 | 37.33684
319 | 37.22691
320 | 37.12154
321 | 37.00114
322 | 36.88921
323 | 36.78791
324 | 36.66789
325 | 36.558425
326 | 36.4394
327 | 36.33653
328 | 36.21856
329 | 36.10224
330 | 35.99254
331 | 35.89931
332 | 35.79136
333 | 35.67654
334 | 35.57719
335 | 35.4696
336 | 35.3667
337 | 35.25287
338 | 35.14273
339 | 35.03342
340 | 34.93405
341 | 34.82117
342 | 34.72746
343 | 34.62681
344 | 34.525875
345 | 34.41586
346 | 34.29321
347 | 34.18814
348 | 34.08911
349 | 33.98164
350 | 33.86889
351 | 33.76681
352 | 33.65666
353 | 33.56117
354 | 33.453925
355 | 33.33976
356 | 33.23708
357 | 33.13897
358 | 33.0392
359 | 32.92953
360 | 32.82817
361 | 32.72668
362 | 32.62055
363 | 32.51845
364 | 32.40822
365 | 32.31133
366 | 32.22189
367 | 32.11737
368 | 32.02648
369 | 31.92652
370 | 31.826375
371 | 31.726875
372 | 31.62643
373 | 31.53285
374 | 31.43713
375 | 31.33348
376 | 31.2415
377 | 31.14973
378 | 31.05755
379 | 30.96636
380 | 30.86742
381 | 30.79615
382 | 30.710075
383 | 30.62734
384 | 30.54823
385 | 30.45432
386 | 30.3623
387 | 30.26103
388 | 30.172
389 | 30.08487
390 | 29.99772
391 | 29.9281
392 | 29.83925
393 | 29.75132
394 | 29.66344
395 | 29.58129
396 | 29.50143
397 | 29.42491
398 | 29.3512
399 | 29.24
400 | 29.16546
401 | 29.08381
402 | 29.00609
403 | 28.92245
404 | 28.84292
405 | 28.77458
406 | 28.70424
407 | 28.63176
408 | 28.56251
409 | 28.48638
410 | 28.41494
411 | 28.33459
412 | 28.26665
413 | 28.18472
414 | 28.10572
415 | 28.02879
416 | 27.951925
417 | 27.87445
418 | 27.81117
419 | 27.73936
420 | 27.66154
421 | 27.59429
422 | 27.53268
423 | 27.46728
424 | 27.39168
425 | 27.32864
426 | 27.25099
427 | 27.19249
428 | 27.13421
429 | 27.078425
430 | 27.00989
431 | 26.93512
432 | 26.86566
433 | 26.79222
434 | 26.72997
435 | 26.677625
436 | 26.61529
437 | 26.55402
438 | 26.49736
439 | 26.42373
440 | 26.35822
441 | 26.29626
442 | 26.23278
443 | 26.17231
444 | 26.12026
445 | 26.04922
446 | 25.99105
447 | 25.92813
448 | 25.86687
449 | 25.79688
450 | 25.73331
451 | 25.69006
452 | 25.62646
453 | 25.56717
454 | 25.50716
455 | 25.44469
456 | 25.39894
457 | 25.33475
458 | 25.27486
459 | 25.21552
460 | 25.17196
461 | 25.11838
462 | 25.05923
463 | 25.00376
464 | 24.9465
465 | 24.88944
466 | 24.84703
467 | 24.79009
468 | 24.74456
469 | 24.69358
470 | 24.65359
471 | 24.59624
472 | 24.53771
473 | 24.48903
474 | 24.4271
475 | 24.37296
476 | 24.32307
477 | 24.2801
478 | 24.23825
479 | 24.18569
480 | 24.13722
481 | 24.08671
482 | 24.05508
483 | 23.99419
484 | 23.94147
485 | 23.89474
486 | 23.85093
487 | 23.80048
488 | 23.75639
489 | 23.708775
490 | 23.659425
491 | 23.63289
492 | 23.57902
493 | 23.53518
494 | 23.50076
495 | 23.45832
496 | 23.42059
497 | 23.38077
498 | 23.34499
499 | 23.30214
500 | 23.26607
501 | 23.22056
502 | 23.17229
503 | 23.14185
504 | 23.10423
505 | 23.05876
506 | 23.01604
507 | 22.9775
508 | 22.93329
509 | 22.89314
510 | 22.84234
511 | 22.79689
512 | 22.7599
513 | 22.71453
514 | 22.67123
515 | 22.63291
516 | 22.5839
517 | 22.54581
518 | 22.51194
519 | 22.4704
520 | 22.42575
521 | 22.37961
522 | 22.33875
523 | 22.30726
524 | 22.25922
525 | 22.22914
526 | 22.19834
527 | 22.15286
528 | 22.10642
529 | 22.06021
530 | 22.01106
531 | 21.98314
532 | 21.94937
533 | 21.89822
534 | 21.85712
535 | 21.81918
536 | 21.78974
537 | 21.74814
538 | 21.708175
539 | 21.66356
540 | 21.62834
541 | 21.59573
542 | 21.56495
543 | 21.54289
544 | 21.49714
545 | 21.45301
546 | 21.44036
547 | 21.40044
548 | 21.36291
549 | 21.320425
550 | 21.29194
551 | 21.25489
552 | 21.20616
553 | 21.16858
554 | 21.13626
555 | 21.10561
556 | 21.06821
557 | 21.03151
558 | 20.99248
559 | 20.97501
560 | 20.93162
561 | 20.91817
562 | 20.88931
563 | 20.8451