## Cycle
Cycle (N) | Capacity (mAh)
1 | 464.2767
2 | 1472.973
3 | 1471.96
4 | 1470.3424
5 | 1468.61
6 | 1466.541
7 | 1464.337
8 | 1461.9496
9 | 1459.471
10 | 1456.789
11 | 1453.984
12 | 1451.188
13 | 1448.293
14 | 1445.3208
15 | 1442.339
16 | 1439.579
17 | 1436.56
18 | 1433.845
19 | 1430.932
20 | 1428.128
21 | 1425.245
22 | 1422.517
23 | 1419.571
24 | 1416.794
25 | 1413.996
26 | 1411.252
27 | 1408.457
28 | 1405.698
29 | 1402.853
30 | 1400.013
31 | 1397.162
32 | 1394.411
33 | 1391.545
34 | 1388.679
35 | 1385.643
36 | 1382.673
37 | 1379.553
38 | 1376.464
39 | 1373.168
40 | 1369.88
41 | 1366.41
42 | 1362.895
43 | 1359.183
44 | 1355.436
45 | 1351.422
46 | 1347.319
47 | 1343.082
48 | 1338.611
49 | 1334.019
50 | 1329.31
51 | 1324.31
52 | 1319.138
53 | 1314.336
54 | 1310.096
55 | 1304.36
56 | 1298.575
57 | 1292.745
58 | 1286.963
59 | 1280.935
60 | 1274.454
61 | 1267.8
62 | 1261.172
63 | 1254.566
64 | 1248.112
65 | 1241.715
66 | 1235.37
67 | 1229.173
68 | 1222.928
69 | 1216.838
70 | 1210.758
71 | 1204.789
72 | 1198.871
73 | 1192.8664
74 | 1186.957
75 | 1180.999
76 | 1175.119
77 | 1169.134
78 | 1163.334
79 | 1157.4792
80 | 1151.705
81 | 1145.854
82 | 1140.099
83 | 1134.272
84 | 1128.606
85 | 1122.983
86 | 1117.224
87 | 1111.604
88 | 1105.739
89 | 1100.005
90 | 1094.15
91 | 1088.271
92 | 1082.3736
93 | 1076.263
94 | 1070.194
95 | 1063.994
96 | 1057.832
97 | 1051.652
98 | 1045.406
99 | 1039.18
100 | 1032.774
101 | 1026.494
102 | 1020.2144
103 | 1013.983
104 | 1007.76
105 | 1001.477
106 | 995.2986
107 | 989.0881
108 | 983.0332
109 | 976.9293
110 | 970.7319
111 | 964.6541
112 | 958.3097
113 | 952.3475
114 | 946.2474
115 | 939.9298
116 | 933.8389
117 | 927.598
118 | 921.2796
119 | 915.0929
120 | 908.7317
121 | 902.3098
122 | 895.8536
123 | 889.2973
124 | 882.7547
125 | 876.1002
126 | 869.4614
127 | 862.7396
128 | 855.9026
129 | 849.0347
130 | 841.9871
131 | 834.8201
132 | 827.7004
133 | 820.2919
134 | 812.8136
135 | 805.3508
136 | 797.6241
137 | 789.8324
138 | 782.1052
139 | 774.3116
140 | 0.06070278
141 | 0.002077778
142 | 0.001755556
143 | 0.001655556
144 | 0.001611111
145 | 0.001644444
146 | 0.001588889
147 | 0.001611111
148 | 0.0016
149 | 0.001511111
150 | 0.001511111
151 | 0.001566667
152 | 0.001544444
153 | 0.001555556
154 | 0.0016
155 | 0.001533333
156 | 0.001577778
157 | 0.001544444
158 | 0.001544444
159 | 0.0015
160 | 0.0015
161 | 0.001622222
162 | 0.001555556
163 | 0.001544444
164 | 0.001488889
165 | 0.001522222
166 | 0.001566667
167 | 0.001522222
168 | 0.001622222
169 | 0.0015
170 | 0.0016
171 | 0.001588889
172 | 0.001544444
173 | 0.001544444
174 | 0.0016
175 | 0.001633333
176 | 0.001555556
177 | 0.001555556
178 | 0.001544444
179 | 0.001544444
180 | 0.001622222
181 | 0.001555556
182 | 0.001533333
183 | 0.001555556
184 | 0.001633333
185 | 0.0015
186 | 0.001566667
187 | 0.001544444
188 | 0.001533333
189 | 0.001566667
190 | 0.001522222
191 | 0.001611111
192 | 0.001533333
193 | 0.001566667
194 | 0.001566667
195 | 0.001511111
196 | 0.001522222
197 | 0.0016
198 | 0.001511111
199 | 0.001477778
200 | 0.001544444
201 | 0.001511111
202 | 0.001522222
203 | 0.001511111
204 | 0.001477778
205 | 0.001533333
206 | 0.001522222
207 | 0.001588889
208 | 0.0015
209 | 0.001577778
210 | 0.001588889
211 | 0.001633333
212 | 0.001555556
213 | 0.001511111
214 | 0.0016
215 | 0.001555556
216 | 0.001633333
217 | 0.001622222
218 | 0.001511111
219 | 0.001511111
220 | 0.001655556
221 | 0.0016
222 | 0.001566667
223 | 0.001566667
224 | 0.001544444
225 | 0.001511111
226 | 0.0016
227 | 0.0016
228 | 0.0016
229 | 0.001655556
230 | 0.001522222
231 | 0.001555556
232 | 0.001588889
233 | 0.001566667
234 | 0.001555556
235 | 0.001633333
236 | 0.001666667
237 | 0.001533333
238 | 0.001611111
239 | 0.001544444
240 | 0.001555556
241 | 0.001677778
242 | 0.001511111
243 | 0.001622222
244 | 0.001577778
245 | 0.001533333
246 | 0.001566667
247 | 0.001622222
248 | 0.001511111
249 | 0.001588889
250 | 0.0015
251 | 0.001466667
252 | 0.001555556
253 | 0.001511111
254 | 0.001511111
255 | 0.001566667
256 | 0.0015
257 | 0.0015
258 | 0.001555556
259 | 0.001577778
260 | 0.001511111
261 | 0.001488889
262 | 0.0015
263 | 0.001488889
264 | 0.001611111
265 | 0.001488889
266 | 0.001544444
267 | 0.001522222
268 | 0.001655556
269 | 0.001577778
270 | 0.001533333
271 | 0.001633333
272 | 0.001511111
273 | 0.001522222
274 | 0.001522222
275 | 0.001566667
276 | 0.001655556
277 | 0.001522222
278 | 0.001566667
279 | 0.001577778
280 | 0.001566667
281 | 0.001644444
282 | 0.001544444
283 | 0.001644444
284 | 0.001522222
285 | 0.001566667
286 | 0.0015
287 | 0.001522222
288 | 0.0015
289 | 0.0016
290 | 0.001622222
291 | 0.001511111
292 | 0.001522222
293 | 0.001555556
294 | 0.001588889
295 | 0.0015
296 | 0.001488889
297 | 0.001533333
298 | 0.001566667
299 | 0.0016
300 | 0.001511111
301 | 0.001511111
302 | 0.001544444
303 | 0.0015
304 | 0.001533333
305 | 0.0016
306 | 0.001544444
307 | 0.001555556
308 | 0.001544444
309 | 0.001488889
310 | 0.001488889
311 | 0.001477778
312 | 0.001477778
313 | 0.001488889
314 | 0.001611111
315 | 0.001588889
316 | 0.001555556
317 | 0.001488889
318 | 0.001633333
319 | 0.001511111
320 | 0.0015
321 | 0.001655556
322 | 0.0015
323 | 0.001444444
324 | 0.001511111
325 | 0.001488889
326 | 0.001511111
327 | 0.001511111
328 | 0.001488889
329 | 0.001577778
330 | 0.001577778
331 | 0.001522222
332 | 0.001533333
333 | 0.001555556
334 | 0.001522222
335 | 0.001466667
336 | 0.001511111
337 | 0.001533333
338 | 0.0015
339 | 0.001511111
340 | 0.001544444
341 | 0.001577778
342 | 0.001588889
343 | 0.001566667
344 | 0.001566667
345 | 0.001544444
346 | 0.0015
347 | 0.001477778
348 | 0.001477778
349 | 0.001588889
350 | 0.0015
351 | 0.001555556
352 | 0.001577778
353 | 0.001533333
354 | 0.001566667
355 | 0.001544444
356 | 0.001622222
357 | 0.001477778
358 | 0.001622222
359 | 0.001544444
360 | 0.001633333
361 | 0.001555556
362 | 0.001477778
363 | 0.001622222
364 | 0.001511111
365 | 0.001644444
366 | 0.001522222
367 | 0.0015
368 | 0.001466667
369 | 0.001533333
370 | 0.001477778
371 | 0.001455556
372 | 0.001422222
373 | 0.001477778
374 | 0.001466667
375 | 0.001477778
376 | 0.001633333
377 | 0.001488889
378 | 0.001533333
379 | 0.001466667
380 | 0.001455556
381 | 0.001455556
382 | 0.001455556
383 | 0.001511111
384 | 0.001455556
385 | 0.001511111
386 | 0.001477778
387 | 0.001488889
388 | 0.001511111
389 | 0.001466667
390 | 0.001455556
391 | 0.0015
392 | 0.001466667
393 | 0.001466667
394 | 0.001522222
395 | 0.001533333
396 | 0.001444444
397 | 0.001444444
398 | 0.001466667
399 | 0.001488889
400 | 0.001533333
401 | 0.001466667
402 | 0.001611111
403 | 0.001577778
404 | 0.001555556
405 | 0.001588889
406 | 0.001466667
407 | 0.001566667
408 | 0.001544444
409 | 0.001455556
410 | 0.001466667
411 | 0.001477778
412 | 0.001511111
413 | 0.001511111
414 | 0.001577778
415 | 0.001466667
416 | 0.001611111
417 | 0.0015
418 | 0.001466667
419 | 0.001544444
420 | 0.001477778
421 | 0.0015
422 | 0.001455556
423 | 0.0015
424 | 0.001466667