## Cycle
Cycle (N) | Capacity (mAh)
1 | 463.6366
2 | 1452.3768
3 | 1449.821
4 | 1447.044
5 | 1445.284
6 | 1443.205
7 | 1440.981
8 | 1438.317
9 | 1435.853
10 | 1433.337
11 | 1430.708
12 | 1427.7136
13 | 1424.82
14 | 1422.044
15 | 1419.296
16 | 1416.284
17 | 1413.188
18 | 1410.595
19 | 1407.881
20 | 1404.873
21 | 1402.099
22 | 1399.445
23 | 1396.755
24 | 1393.624
25 | 1391.126
26 | 1388.322
27 | 1385.698
28 | 1382.818
29 | 1380.1008
30 | 1377.185
31 | 1374.4624
32 | 1371.549
33 | 1368.708
34 | 1365.831
35 | 1362.786
36 | 1359.5176
37 | 1356.41
38 | 1353.217
39 | 1349.797
40 | 1346.396
41 | 1342.677
42 | 1338.911
43 | 1335.046
44 | 1331.262
45 | 1326.894
46 | 1322.633
47 | 1318.278
48 | 1313.835
49 | 1308.828
50 | 1303.813
51 | 1298.596
52 | 1292.918
53 | 1288.108
54 | 1282.062
55 | 1276.12
56 | 1269.869
57 | 1262.827
58 | 1256.175
59 | 1249.737
60 | 1242.999
61 | 1236.78
62 | 1231.015
63 | 1225.079
64 | 1218.586
65 | 1212.452
66 | 1206.728
67 | 1200.491
68 | 1194.512
69 | 1188.97
70 | 1183.288
71 | 1177.368
72 | 1171.283
73 | 1165.409
74 | 1159.4024
75 | 1153.0736
76 | 1146.354
77 | 1140.182
78 | 1133.941
79 | 1127.5056
80 | 1121.007
81 | 1114.663
82 | 1108.071
83 | 1101.148
84 | 1094.88
85 | 1088.494
86 | 1081.912
87 | 1075.517
88 | 1069.461
89 | 1063.697
90 | 1057.868
91 | 1051.333
92 | 1044.9744
93 | 1039.3
94 | 1033.739
95 | 1027.653
96 | 1021.664
97 | 1015.2
98 | 1009.631
99 | 1003.994
100 | 997.9111
101 | 992.2214
102 | 985.4798
103 | 979.958
104 | 973.7891
105 | 968.1551
106 | 962.7436
107 | 956.404
108 | 950.1957
109 | 944.4649
110 | 938.522
111 | 932.9325
112 | 926.4722
113 | 919.953
114 | 913.6482
115 | 908.0523
116 | 902.1842
117 | 895.606
118 | 889.604
119 | 883.6933
120 | 877.3809
121 | 871.4366
122 | 864.482
123 | 857.7006
124 | 851.2119
125 | 844.8656
126 | 838.1452
127 | 830.6876
128 | 822.6063
129 | 815.5508
130 | 808.8893
131 | 801.5875
132 | 793.7734
133 | 784.8345
134 | 776.854
135 | 769.1797
136 | 761.8455
137 | 753.916
138 | 1.006872
139 | 0.2746139
140 | 0.1995
141 | 0.1529028
142 | 0.1230667
143 | 0.09785833
144 | 0.08573333
145 | 0.08591944
146 | 0.08097222
147 | 0.06935
148 | 0.06693333
149 | 0.06928333
150 | 0.07884722
151 | 0.07645833
152 | 0.07655278
153 | 0.07660556
154 | 0.07930278
155 | 0.08173056
156 | 0.08156944
157 | 0.06972778
158 | 0.072075
159 | 0.06516667
160 | 0.07427222
161 | 0.06730833
162 | 0.072125
163 | 0.06498889
164 | 0.06977222
165 | 0.06288611
166 | 0.05861389
167 | 0.06072778
168 | 0.06072778
169 | 0.06994722
170 | 0.06787222
171 | 0.06538611
172 | 0.05848611
173 | 0.05854444
174 | 0.054125
175 | 0.06305278
176 | 0.07035556
177 | 0.05858889
178 | 0.04963333
179 | 0.04915833
180 | 0.04925
181 | 0.05622222
182 | 0.06055
183 | 0.04969444
184 | 0.04943611
185 | 0.04960556
186 | 0.05849444
187 | 0.04961389
188 | 0.067525
189 | 0.05412778
190 | 0.04908611
191 | 0.04645833
192 | 0.04673889
193 | 0.04929167
194 | 0.04636111
195 | 0.04633889
196 | 0.04610278
197 | 0.04626111
198 | 0.046475
199 | 0.03948056
200 | 0.03931389
201 | 0.039225
202 | 0.03941389
203 | 0.04568333
204 | 0.03901389
205 | 0.04118611
206 | 0.03695278
207 | 0.03695278
208 | 0.04379167
209 | 0.04601667
210 | 0.04367222
211 | 0.04164167
212 | 0.001816667
213 | 0.006372222
214 | 0.02346389
215 | 0.03264167
216 | 0.03938056
217 | 0.03723056
218 | 0.03936944
219 | 0.039425
220 | 0.03949167
221 | 0.03953611
222 | 0.03970278
223 | 0.04156389
224 | 0.04380556
225 | 0.04170833
226 | 0.03960278
227 | 0.04188611
228 | 0.001838889
229 | 0.0042
230 | 0.0172
231 | 0.02584722
232 | 0.03038056
233 | 0.028175
234 | 0.03261944
235 | 0.03259722
236 | 0.03040278
237 | 0.03695278
238 | 0.03711944
239 | 0.037475
240 | 0.03505833
241 | 0.034925
242 | 0.03269722
243 | 0.03501389
244 | 0.03521389
245 | 0.03496944
246 | 0.032775
247 | 0.03488056
248 | 0.03258611
249 | 0.03045833
250 | 0.02833056
251 | 0.02828611
252 | 0.03033611
253 | 0.03041389
254 | 0.03268611
255 | 0.02145833
256 | 0.01713333
257 | 0.01929444
258 | 0.02136944
259 | 0.02576944
260 | 0.01929444
261 | 0.02142222
262 | 0.0215
263 | 0.01493889
264 | 0.01511667
265 | 0.01495
266 | 0.01496111
267 | 0.01711111
268 | 0.01918333
269 | 0.01905
270 | 0.01501667
271 | 0.02351944
272 | 0.02159167
273 | 0.01930556
274 | 0.02143611
275 | 0.02574722
276 | 0.02153611
277 | 0.02154722
278 | 0.02371944
279 | 0.02564722
280 | 0.02351944
281 | 0.02360833
282 | 0.02594722
283 | 0.02596944
284 | 0.02365278
285 | 0.02136944
286 | 0.01712222
287 | 0.02164444
288 | 0.02135833
289 | 0.02348611
290 | 0.02154722
291 | 0.02348611
292 | 0.02133611
293 | 0.02368611
294 | 0.02366389
295 | 0.02598056
296 | 0.028075
297 | 0.02142222
298 | 0.02138889
299 | 0.02149167
300 | 0.02388611
301 | 0.02143611
302 | 0.023675
303 | 0.02154722
304 | 0.023775
305 | 0.0215
306 | 0.02160278
307 | 0.02590278
308 | 0.02606944
309 | 0.025825
310 | 0.02160278
311 | 0.0215
312 | 0.02151111
313 | 0.01917222
314 | 0.01282222
315 | 0.0127
316 | 0.01047222
317 | 0.01500556
318 | 0.01283333
319 | 0.008611111
320 | 0.01701111
321 | 0.01912778
322 | 0.01923889
323 | 0.0171
324 | 0.02126944
325 | 0.01937222
326 | 0.01503889
327 | 0.01490556
328 | 0.008444444
329 | 0.008455556
330 | 0.006461111
331 | 0.004266667
332 | 0.008466667
333 | 0.004344444
334 | 0.01068333
335 | 0.01277778
336 | 0.01276667
337 | 0.01273333
338 | 0.01275556
339 | 0.01906111
340 | 0.01278889
341 | 0.01067222
342 | 0.01933889
343 | 0.01927222
344 | 0.01507222
345 | 0.02154722
346 | 0.02132222
347 | 0.02143611
348 | 0.01724444
349 | 0.01062778
350 | 0.01486111
351 | 0.01713333
352 | 0.01945
353 | 0.01705556
354 | 0.02133611
355 | 0.01939444
356 | 0.01917222
357 | 0.01926111
358 | 0.01725556
359 | 0.02136944
360 | 0.02590278
361 | 0.02370833
362 | 0.02137778
363 | 0.02145833
364 | 0.02144722
365 | 0.02134722
366 | 0.01926111
367 | 0.01917222
368 | 0.01509444
369 | 0.01510556
370 | 0.01063889
371 | 0.008433333
372 | 0.01068333
373 | 0.01070556
374 | 0.008577778
375 | 0.01274444
376 | 0.008522222
377 | 0.01063889
378 | 0.01482778
379 | 0.01937222
380 | 0.01487222
381 | 0.01705556
382 | 0.01499444
383 | 0.02148056
384 | 0.017
385 | 0.01492778
386 | 0.01274444
387 | 0.01500556
388 | 0.01915
389 | 0.01056111
390 | 0.01063889
391 | 0.01281111
392 | 0.01069444
393 | 0.006405556
394 | 0.004277778
395 | 0.008488889
396 | 0.01060556
397 | 0.0084
398 | 0.008544444
399 | 0.008488889
400 | 0.01081667
401 | 0.004388889
402 | 0.01068333
403 | 0.008533333
404 | 0.01502778
405 | 0.01284444
406 | 0.01283333
407 | 0.01268889
408 | 0.01500556