## Cycle
Cycle (N) | Capacity (mAh)
1 | 464.2704
2 | 1453.387
3 | 1450.582
4 | 1447.416
5 | 1445.064
6 | 1442.301
7 | 1439.262
8 | 1435.496
9 | 1431.954
10 | 1428.243
11 | 1424.465
12 | 1420.144
13 | 1415.894
14 | 1411.847
15 | 1407.868
16 | 1403.524
17 | 1399.108
18 | 1395.428
19 | 1391.543
20 | 1387.253
21 | 1383.333
22 | 1379.536
23 | 1375.625
24 | 1371.309
25 | 1367.6928
26 | 1363.64
27 | 1359.901
28 | 1355.777
29 | 1351.773
30 | 1347.612
31 | 1343.675
32 | 1339.31
33 | 1334.929
34 | 1330.5456
35 | 1325.825
36 | 1320.956
37 | 1315.668
38 | 1310.524
39 | 1304.673
40 | 1298.6272
41 | 1292.028
42 | 1285.988
43 | 1279.762
44 | 1273.6
45 | 1267.295
46 | 1260.849
47 | 1254.513
48 | 1248.14
49 | 1241.728
50 | 1234.592
51 | 1228.235
52 | 1222.127
53 | 1215.635
54 | 1208.175
55 | 1201.768
56 | 1195.523
57 | 1189.188
58 | 1182.23
59 | 1175.07
60 | 1168.745
61 | 1162.702
62 | 1156.483
63 | 1149.215
64 | 1143.061
65 | 1137.047
66 | 1131.028
67 | 1124.888
68 | 1117.495
69 | 1110.952
70 | 1104.755
71 | 1098.599
72 | 1091.663
73 | 1084.71
74 | 1077.8544
75 | 1071.462
76 | 1065.04
77 | 1057.583
78 | 1049.804
79 | 1043.219
80 | 1036.832
81 | 1030.693
82 | 1023.352
83 | 1016.702
84 | 1010.247
85 | 1004.109
86 | 998.1089
87 | 991.1598
88 | 984.896
89 | 978.2325
90 | 972.6094
91 | 966.2011
92 | 959.6343
93 | 953.6052
94 | 947.4756
95 | 940.7408
96 | 934.473
97 | 927.2735
98 | 921.4337
99 | 915.6368
100 | 909.4888
101 | 902.206
102 | 894.7105
103 | 887.9649
104 | 881.2946
105 | 874.4171
106 | 867.1954
107 | 859.0405
108 | 850.6852
109 | 843.038
110 | 835.2083
111 | 826.5057
112 | 817.9401
113 | 809.1251
114 | 798.8548
115 | 0.6286611
116 | 0.2133417
117 | 0.6105444
118 | 0.2256778
119 | 0.1457417
120 | 0.1150583
121 | 0.1017861
122 | 0.09608056
123 | 0.115125
124 | 0.1012833
125 | 0.08241389
126 | 0.08261667
127 | 0.08511111
128 | 0.06871389
129 | 0.06866111
130 | 0.06438333
131 | 0.05130833
132 | 0.06837778
133 | 0.04885278
134 | 0.0553
135 | 0.05077222
136 | 0.04891944
137 | 0.04386667
138 | 0.04358889
139 | 0.04138889
140 | 0.039125
141 | 0.03898056
142 | 0.03468056
143 | 0.03470278
144 | 0.03240556
145 | 0.03680278
146 | 0.03689167
147 | 0.03913611
148 | 0.036925
149 | 0.03689167
150 | 0.03027222
151 | 0.03027222
152 | 0.02811667
153 | 0.02145556
154 | 0.02363056
155 | 0.01925556
156 | 0.0389
157 | 0.03235
158 | 0.03449167
159 | 0.03449167
160 | 0.03668056
161 | 0.03243889
162 | 0.03228333
163 | 0.03025
164 | 0.03456944
165 | 0.03002778
166 | 0.02789444
167 | 0.02775
168 | 0.02141111
169 | 0.01914444
170 | 0.01918889
171 | 0.02578611
172 | 0.03019444
173 | 0.02569722
174 | 0.02563056
175 | 0.023475
176 | 0.02781667
177 | 0.03003889
178 | 0.03651389
179 | 0.04303333
180 | 0.03676944
181 | 0.03235833
182 | 0.03895833
183 | 0.03902222
184 | 0.04362222
185 | 0.03676944
186 | 0.03233889
187 | 0.03012778
188 | 0.03249444
189 | 0.03231667
190 | 0.02566389
191 | 0.02566389
192 | 0.02578611
193 | 0.02571944
194 | 0.03018333
195 | 0.03015
196 | 0.03242778
197 | 0.03223889
198 | 0.03235
199 | 0.03011667
200 | 0.03451389
201 | 0.03015
202 | 0.03242778
203 | 0.03463611
204 | 0.03011667
205 | 0.03010556
206 | 0.03022778
207 | 0.034525
208 | 0.03232778
209 | 0.036825
210 | 0.03891111
211 | 0.02566389
212 | 0.02134167
213 | 0.0192
214 | 0.012725
215 | 0.01703333
216 | 0.01925556
217 | 0.01496944
218 | 0.014925
219 | 0.01706667
220 | 0.02152222
221 | 0.01925556
222 | 0.01494722
223 | 0.01490278
224 | 0.01495833
225 | 0.02139722
226 | 0.01705556
227 | 0.01926667
228 | 0.01932222
229 | 0.01285833
230 | 0.0171
231 | 0.01486944
232 | 0.01281389
233 | 0.01504722
234 | 0.01280278
235 | 0.01707778
236 | 0.01918889
237 | 0.01716667
238 | 0.0171
239 | 0.01504722
240 | 0.01708889
241 | 0.01925556
242 | 0.023475
243 | 0.025675
244 | 0.01921111
245 | 0.01704444
246 | 0.02136667
247 | 0.01490278
248 | 0.02127778
249 | 0.01276944
250 | 0.01702222
251 | 0.01498056
252 | 0.01280278
253 | 0.01707778
254 | 0.0192
255 | 0.02147778
256 | 0.01494722
257 | 0.01269167
258 | 0.0192
259 | 0.01706667
260 | 0.01061667
261 | 0.008483333
262 | 0.008538889
263 | 0.01285833
264 | 0.01071667
265 | 0.01280278
266 | 0.01498056
267 | 0.01279167
268 | 0.01490278
269 | 0.01288056