## Cycle
Cycle (N) | Capacity (mAh)
1 | 457.4
2 | 1446.151
3 | 1443.586
4 | 1441.2
5 | 1439.609
6 | 1437.774
7 | 1435.875
8 | 1433.575
9 | 1431.445
10 | 1429.19
11 | 1426.939
12 | 1424.299
13 | 1421.852
14 | 1419.395
15 | 1416.96
16 | 1414.225
17 | 1411.619
18 | 1409.346
19 | 1406.89
20 | 1404.268
21 | 1401.822
22 | 1399.5104
23 | 1397.108
24 | 1394.474
25 | 1392.314
26 | 1389.874
27 | 1387.59
28 | 1385.099
29 | 1382.752
30 | 1380.238
31 | 1377.881
32 | 1375.317
33 | 1372.817
34 | 1370.3056
35 | 1367.677
36 | 1364.826
37 | 1362.098
38 | 1359.324
39 | 1356.31
40 | 1353.308
41 | 1350.05
42 | 1346.789
43 | 1343.472
44 | 1340.152
45 | 1336.275
46 | 1332.401
47 | 1328.428
48 | 1324.224
49 | 1319.466
50 | 1314.859
51 | 1310.036
52 | 1304.561
53 | 1299.201
54 | 1294.027
55 | 1289.285
56 | 1284.62
57 | 1279.463
58 | 1274.154
59 | 1269.369
60 | 1264.73
61 | 1259.856
62 | 1254.472
63 | 1249.421
64 | 1244.465
65 | 1239.649
66 | 1234.106
67 | 1229.2496
68 | 1224.2664
69 | 1219.614
70 | 1214.828
71 | 1209.304
72 | 1204.206
73 | 1199.462
74 | 1194.67
75 | 1189.538
76 | 1184.077
77 | 1179.426
78 | 1174.8264
79 | 1169.698
80 | 1164.785
81 | 1159.591
82 | 1154.823
83 | 1150.014
84 | 1144.757
85 | 1139.646
86 | 1134.548
87 | 1129.678
88 | 1124.171
89 | 1119.225
90 | 1114.2208
91 | 1108.762
92 | 1103.456
93 | 1097.664
94 | 1092.488
95 | 1087.172
96 | 1081.37
97 | 1075.763
98 | 1069.991
99 | 1064.592
100 | 1059.06
101 | 1053.621
102 | 1047.763
103 | 1042.307
104 | 1037.034
105 | 1031.359
106 | 1025.928
107 | 1019.813
108 | 1014.17
109 | 1008.307
110 | 1002.974
111 | 997.7812
112 | 991.9463
113 | 986.4639
114 | 981.2767
115 | 976.2503
116 | 971.4996
117 | 966.1952
118 | 960.9611
119 | 955.8418
120 | 951.2494
121 | 946.451
122 | 940.8751
123 | 936.0371
124 | 931.2899
125 | 926.4404
126 | 921.6918
127 | 915.7132
128 | 911.1227
129 | 906.4486
130 | 901.3699
131 | 896.7011
132 | 890.5692
133 | 885.4871
134 | 880.5028
135 | 875.6284
136 | 869.8182
137 | 863.6902
138 | 857.3292
139 | 851.5988
140 | 846.1954
141 | 840.3483
142 | 833.8014
143 | 826.0171
144 | 819.6207
145 | 813.3307
146 | 806.9154
147 | 800.3676
148 | 792.1693
149 | 784.0519
150 | 776.6231
151 | 769.3185
152 | 762.0685
153 | 754.8301
154 | 746.0182
155 | 737.1106
156 | 729.1157
157 | 721.0347
158 | 713.4279
159 | 705.7797
160 | 696.9373
161 | 688.8147
162 | 679.5439
163 | 671.2482
164 | 663.1537
165 | 655.3912
166 | 0.004275
167 | 0.001736111
168 | 0.001533333
169 | 0.001433333
170 | 0.001333333
171 | 0.001322222
172 | 0.001355556
173 | 0.001355556
174 | 0.001366667
175 | 0.001355556
176 | 0.001377778
177 | 0.0014
178 | 0.001377778
179 | 0.001433333
180 | 0.001388889
181 | 0.001377778
182 | 0.001422222
183 | 0.001411111
184 | 0.001344444
185 | 0.001366667
186 | 0.001366667
187 | 0.001366667
188 | 0.001366667
189 | 0.001333333
190 | 0.001322222
191 | 0.001333333
192 | 0.001355556
193 | 0.001344444
194 | 0.0014
195 | 0.001355556
196 | 0.001377778
197 | 0.001344444
198 | 0.001377778
199 | 0.0014
200 | 0.001444444
201 | 0.001444444
202 | 0.001377778
203 | 0.001388889
204 | 0.001444444