## Cycle
Cycle (N) | Capacity (mAh)
1 | 450.4464
2 | 1471.399
3 | 1470.43
4 | 1468.427
5 | 1466.721
6 | 1464.7776
7 | 1462.718
8 | 1460.236
9 | 1458.094
10 | 1455.708
11 | 1453.458
12 | 1450.801
13 | 1448.272
14 | 1445.881
15 | 1443.565
16 | 1440.925
17 | 1438.257
18 | 1435.901
19 | 1433.555
20 | 1430.979
21 | 1428.429
22 | 1426.194
23 | 1423.814
24 | 1421.1864
25 | 1418.813
26 | 1416.605
27 | 1414.109
28 | 1411.5808
29 | 1409.204
30 | 1406.988
31 | 1404.436
32 | 1401.901
33 | 1399.506
34 | 1396.948
35 | 1394.436
36 | 1391.702
37 | 1389.16
38 | 1386.322
39 | 1383.611
40 | 1380.528
41 | 1377.564
42 | 1374.465
43 | 1371.506
44 | 1367.996
45 | 1364.621
46 | 1361.248
47 | 1357.855
48 | 1353.8072
49 | 1350.279
50 | 1346.6864
51 | 1342.644
52 | 1338.152
53 | 1333.928
54 | 1329.516
55 | 1324.703
56 | 1319.4272
57 | 1314.382
58 | 1309.366
59 | 1303.672
60 | 1297.458
61 | 1291.491
62 | 1285.34
63 | 1279.207
64 | 1272.324
65 | 1265.997
66 | 1259.899
67 | 1253.7136
68 | 1246.551
69 | 1239.901
70 | 1233.619
71 | 1227.318
72 | 1220.995
73 | 1214.749
74 | 1208.709
75 | 1202.74
76 | 1196.358
77 | 1189.949
78 | 1184.199
79 | 1178.388
80 | 1171.822
81 | 1165.944
82 | 1159.766
83 | 1153.988
84 | 1147.4536
85 | 1141.637
86 | 1135.775
87 | 1129.411
88 | 1123.275
89 | 1116.894
90 | 1110.945
91 | 1104.877
92 | 1098.329
93 | 1091.634
94 | 1085.628
95 | 1079.655
96 | 1073.155
97 | 1066.337
98 | 1059.387
99 | 1053.047
100 | 1046.294
101 | 1039.763
102 | 1033.224
103 | 1026.361
104 | 1019.769
105 | 1013.431
106 | 1007.254
107 | 1000.423
108 | 993.9376
109 | 987.9419
110 | 981.8017
111 | 976.1444
112 | 969.5992
113 | 963.5633
114 | 958.1043
115 | 952.6748
116 | 947.2149
117 | 940.4305
118 | 934.8348
119 | 929.0404
120 | 923.8113
121 | 917.9583
122 | 911.4613
123 | 905.931
124 | 900.69
125 | 895.2019
126 | 889.4442
127 | 883.1411
128 | 877.7937
129 | 872.9226
130 | 867.2612
131 | 861.364
132 | 854.95
133 | 849.6731
134 | 844.6374
135 | 839.3786
136 | 833.4092
137 | 826.7044
138 | 821.3878
139 | 816.2515
140 | 811.2292
141 | 0.04639722
142 | 0.003897222
143 | 0.001791667
144 | 0.001555556
145 | 0.001441667
146 | 0.001522222
147 | 0.001375
148 | 0.001352778
149 | 0.001352778
150 | 0.001452778
151 | 0.001397222
152 | 0.001330556
153 | 0.001319444
154 | 0.001397222
155 | 0.001330556
156 | 0.001386111
157 | 0.001319444
158 | 0.001252778
159 | 0.001297222
160 | 0.001430556
161 | 0.001408333
162 | 0.001330556
163 | 0.001297222
164 | 0.001341667
165 | 0.002416667
166 | 0.001386111
167 | 0.001286111
168 | 0.001386111
169 | 0.001330556
170 | 0.001386111
171 | 0.001419444
172 | 0.001286111
173 | 0.001308333
174 | 0.001319444
175 | 0.001375
176 | 0.001375
177 | 0.001352778
178 | 0.001341667
179 | 0.001352778
180 | 0.001352778
181 | 0.001375
182 | 0.001363889
183 | 0.001486111
184 | 0.001341667
185 | 0.001263889
186 | 0.001486111
187 | 0.001319444
188 | 0.001330556
189 | 0.001419444
190 | 0.001419444
191 | 0.001419444
192 | 0.001352778
193 | 0.001352778
194 | 0.001375
195 | 0.001352778
196 | 0.001363889
197 | 0.001319444
198 | 0.001352778
199 | 0.001352778
200 | 0.001408333
201 | 0.001511111
202 | 0.001452778
203 | 0.001352778
204 | 0.001522222
205 | 0.001522222
206 | 0.001330556
207 | 0.001341667
208 | 0.001275
209 | 0.001330556
210 | 0.001408333
211 | 0.001408333
212 | 0.001419444
213 | 0.001308333
214 | 0.001286111
215 | 0.001252778
216 | 0.001275
217 | 0.001275
218 | 0.001275
219 | 0.001263889
220 | 0.001452778
221 | 0.001308333
222 | 0.001341667
223 | 0.001286111
224 | 0.001308333
225 | 0.001319444
226 | 0.0015
227 | 0.001430556
228 | 0.0015
229 | 0.001341667
230 | 0.001330556
231 | 0.001352778
232 | 0.001441667
233 | 0.001319444
234 | 0.001486111
235 | 0.001486111
236 | 0.001408333
237 | 0.001486111
238 | 0.001408333
239 | 0.001319444
240 | 0.001352778
241 | 0.001408333
242 | 0.001375
243 | 0.001408333
244 | 0.001397222
245 | 0.001341667
246 | 0.001341667
247 | 0.001511111
248 | 0.001522222
249 | 0.001341667
250 | 0.001341667
251 | 0.002461111
252 | 0.001419444
253 | 0.001419444
254 | 0.001397222
255 | 0.001375
256 | 0.001441667
257 | 0.001375
258 | 0.001475
259 | 0.001341667
260 | 0.001330556
261 | 0.001397222
262 | 0.0015
263 | 0.001319444
264 | 0.001475
265 | 0.001363889
266 | 0.001341667
267 | 0.001308333
268 | 0.001319444
269 | 0.001286111
270 | 0.001408333
271 | 0.001352778
272 | 0.001408333
273 | 0.001308333
274 | 0.001286111
275 | 0.001430556
276 | 0.001419444
277 | 0.001352778
278 | 0.001475
279 | 0.001352778
280 | 0.001475
281 | 0.001341667
282 | 0.001363889
283 | 0.001441667
284 | 0.001297222
285 | 0.001452778
286 | 0.001408333
287 | 0.001397222
288 | 0.001419444
289 | 0.001286111
290 | 0.001386111
291 | 0.001286111
292 | 0.001408333
293 | 0.001352778
294 | 0.001319444
295 | 0.001419444
296 | 0.001419444
297 | 0.001463889
298 | 0.001463889
299 | 0.001341667
300 | 0.001522222
301 | 0.001341667
302 | 0.001330556
303 | 0.001430556
304 | 0.001397222
305 | 0.001363889
306 | 0.001511111
307 | 0.001297222
308 | 0.001386111
309 | 0.001441667
310 | 0.001341667
311 | 0.001397222
312 | 0.001452778
313 | 0.001430556
314 | 0.001430556
315 | 0.001486111
316 | 0.001352778
317 | 0.001419444
318 | 0.001363889
319 | 0.001441667
320 | 0.001441667
321 | 0.001308333
322 | 0.001408333
323 | 0.0015
324 | 0.001363889
325 | 0.001319444
326 | 0.001319444
327 | 0.001308333
328 | 0.001375
329 | 0.001297222
330 | 0.001352778
331 | 0.001330556
332 | 0.001397222
333 | 0.001397222
334 | 0.001375
335 | 0.001408333
336 | 0.001330556
337 | 0.002483333
338 | 0.001397222
339 | 0.001341667
340 | 0.001319444
341 | 0.001330556
342 | 0.001352778
343 | 0.001275
344 | 0.001275
345 | 0.001330556
346 | 0.001263889
347 | 0.001297222
348 | 0.001397222
349 | 0.001475
350 | 0.001286111
351 | 0.001252778
352 | 0.001375
353 | 0.001341667
354 | 0.001308333
355 | 0.001441667
356 | 0.001386111
357 | 0.001363889
358 | 0.001363889
359 | 0.001397222
360 | 0.001319444
361 | 0.001263889
362 | 0.001341667
363 | 0.001408333