## Cycle
Cycle (N) | Capacity (mAh)
1 | 478.7088
2 | 1494.001
3 | 1491.164
4 | 1489.718
5 | 1488.308
6 | 1487.08
7 | 1485.944
8 | 1484.728
9 | 1483.429
10 | 1482.126
11 | 1480.716
12 | 1479.312
13 | 1477.8592
14 | 1476.334
15 | 1474.757
16 | 1473.172
17 | 1471.635
18 | 1470.151
19 | 1468.655
20 | 1467.2
21 | 1465.643
22 | 1464.206
23 | 1462.776
24 | 1461.374
25 | 1459.962
26 | 1458.4872
27 | 1457.12
28 | 1455.7056
29 | 1454.3664
30 | 1452.966
31 | 1451.542
32 | 1450.153
33 | 1448.791
34 | 1447.382
35 | 1445.994
36 | 1444.587
37 | 1443.198
38 | 1441.815
39 | 1440.377
40 | 1438.947
41 | 1437.468
42 | 1436.032
43 | 1434.576
44 | 1432.9976
45 | 1431.388
46 | 1429.732
47 | 1427.994
48 | 1426.2424
49 | 1424.423
50 | 1422.517
51 | 1420.554
52 | 1418.58
53 | 1416.65
54 | 1414.496
55 | 1412.398
56 | 1410.151
57 | 1407.916
58 | 1405.687
59 | 1403.3
60 | 1400.879
61 | 1398.307
62 | 1395.708
63 | 1392.896
64 | 1389.939
65 | 1386.716
66 | 1383.233
67 | 1379.465
68 | 1375.398
69 | 1372.07
70 | 1367.637
71 | 1363.169
72 | 1358.646
73 | 1354.077
74 | 1349.4336
75 | 1344.922
76 | 1340.404
77 | 1336.024
78 | 1331.685
79 | 1327.254
80 | 1322.932
81 | 1318.701
82 | 1314.604
83 | 1310.531
84 | 1306.319
85 | 1301.908
86 | 1297.616
87 | 1293.269
88 | 1289.023
89 | 1284.855
90 | 1280.734
91 | 1276.666
92 | 1272.618
93 | 1268.5992
94 | 1264.6072
95 | 1260.615
96 | 1256.724
97 | 1252.751
98 | 1248.823
99 | 1244.949
100 | 1241.109
101 | 1237.208
102 | 1233.265
103 | 1229.465
104 | 1225.604
105 | 1221.756
106 | 1217.814
107 | 1213.842
108 | 1209.861
109 | 1205.875
110 | 1201.827
111 | 1197.835
112 | 1193.872
113 | 1189.768
114 | 1185.675
115 | 1181.649
116 | 1177.649
117 | 1173.617
118 | 1169.622