## Cycle
Cycle (N) | Capacity (mAh)
1 | 481.5026
2 | 1499.272
3 | 1497.656
4 | 1495.53
5 | 1493.385
6 | 1491.202
7 | 1489.052
8 | 1486.915
9 | 1484.684
10 | 1482.364
11 | 1479.919
12 | 1477.4536
13 | 1474.925
14 | 1472.426
15 | 1469.812
16 | 1467.196
17 | 1464.573
18 | 1461.9776
19 | 1459.4264
20 | 1456.957
21 | 1454.4672
22 | 1451.94
23 | 1449.581
24 | 1447.244
25 | 1444.91
26 | 1442.527
27 | 1440.38
28 | 1438.101
29 | 1435.76
30 | 1433.595
31 | 1431.338
32 | 1429.038
33 | 1426.768
34 | 1424.664
35 | 1422.331
36 | 1420.009
37 | 1417.744
38 | 1415.438
39 | 1413.078
40 | 1410.773
41 | 1408.398
42 | 1405.855
43 | 1403.317
44 | 1400.836
45 | 1398.234
46 | 1395.476
47 | 1392.725
48 | 1389.835
49 | 1386.926
50 | 1383.829
51 | 1380.729
52 | 1377.56
53 | 1374.144
54 | 1370.651
55 | 1366.823
56 | 1362.872
57 | 1358.724
58 | 1354.448
59 | 1350.039
60 | 1345.61
61 | 1340.984
62 | 1336.282
63 | 1331.422
64 | 1326.629
65 | 1321.789
66 | 1316.697
67 | 1311.721
68 | 1306.678
69 | 1301.697
70 | 1296.416
71 | 1291.542
72 | 1286.543
73 | 1281.641
74 | 1276.959
75 | 1272.0992
76 | 1267.259
77 | 1262.428
78 | 1257.489
79 | 1252.507
80 | 1247.474
81 | 1242.5464
82 | 1237.555
83 | 1232.731
84 | 1227.859
85 | 1223.029
86 | 1218.074
87 | 1213.08
88 | 1208.177
89 | 1203.222
90 | 1198.701
91 | 1193.837
92 | 1189.313
93 | 1184.651
94 | 1180.026
95 | 1175.176
96 | 1170.275
97 | 1165.503