## Cycle
Cycle (N) | Capacity (mAh)
1 | 485.5675
2 | 1480.842
3 | 1479.851
4 | 1478.396
5 | 1476.7936
6 | 1475.106
7 | 1473.345
8 | 1471.494
9 | 1469.503
10 | 1467.431
11 | 1465.365
12 | 1463.245
13 | 1461.167
14 | 1459.051
15 | 1456.949
16 | 1454.873
17 | 1452.756
18 | 1450.6904
19 | 1448.614
20 | 1446.5936
21 | 1444.506
22 | 1442.434
23 | 1440.368
24 | 1438.293
25 | 1436.224
26 | 1434.096
27 | 1431.896
28 | 1429.7024
29 | 1427.467
30 | 1425.145
31 | 1422.803
32 | 1420.421
33 | 1417.987
34 | 1415.496
35 | 1412.928
36 | 1410.25
37 | 1407.4824
38 | 1404.594
39 | 1401.575
40 | 1398.379
41 | 1395.0232
42 | 1391.444
43 | 1387.569
44 | 1383.3064
45 | 1378.579
46 | 1374.6904
47 | 1369.649
48 | 1364.359
49 | 1358.831
50 | 1353.479
51 | 1348.235
52 | 1343.194
53 | 1338.307
54 | 1333.472
55 | 1328.612
56 | 1323.842
57 | 1319.106
58 | 1314.368
59 | 1309.489
60 | 1304.683
61 | 1300.071
62 | 1295.412
63 | 1290.71
64 | 1285.951
65 | 1281.064
66 | 1276.088
67 | 1270.981
68 | 1265.728
69 | 1260.49
70 | 1255.216
71 | 1249.882
72 | 1244.632
73 | 1239.366
74 | 1234.055
75 | 1228.7808
76 | 1223.5408
77 | 1218.256
78 | 1212.903
79 | 1207.609
80 | 1202.329
81 | 1196.99
82 | 1191.658
83 | 1186.276
84 | 1180.791
85 | 1175.2296
86 | 1169.671
87 | 1164.064
88 | 1158.48
89 | 1152.8912
90 | 1147.314
91 | 1141.705
92 | 1136.076
93 | 1130.502
94 | 1124.834
95 | 1119.1472
96 | 1113.459
97 | 1107.827
98 | 1102.228
99 | 1096.674
100 | 1091.164
101 | 1085.69
102 | 1080.1192
103 | 1074.589
104 | 1069.118
105 | 1063.626
106 | 1058.234
107 | 1052.744
108 | 1047.373
109 | 1042.023
110 | 1036.652
111 | 1031.386
112 | 1026.093
113 | 1020.8536
114 | 1015.731
115 | 1010.567
116 | 1005.51
117 | 1000.5064
118 | 995.6057
119 | 990.6348
120 | 985.6668
121 | 733.3892